## Cycle
Cycle (N) | Capacity (mAh)
1 | 724.1453
2 | 3270.7
3 | 3275.725
4 | 3272.496
5 | 3265.653
6 | 3261.0624
7 | 3257.636
8 | 3253.995
9 | 3250.6464
10 | 3246.549
11 | 3239.952
12 | 3236.402
13 | 3232.452
14 | 3227.971
15 | 3222.222
16 | 3217.2096
17 | 3212.5984
18 | 3208.063
19 | 3199.537
20 | 3196.363
21 | 3191.141
22 | 3186.36
23 | 3179.75
24 | 3173.314
25 | 3167.8976
26 | 3160.631
27 | 3156.795
28 | 3152.853
29 | 3147.604
30 | 3143.737
31 | 3138.04
32 | 3134.176
33 | 3129.177
34 | 3123.804
35 | 3119.902
36 | 3115.498
37 | 3111.071
38 | 3106.631
39 | 3102.252
40 | 3098.399
41 | 3092.716
42 | 3087.542
43 | 3085.76
44 | 3080.412
45 | 3076.348
46 | 3070.976
47 | 3068.136
48 | 3063.964
49 | 3058.222
50 | 3052.297
51 | 3047.9872
52 | 3046.323
53 | 3042.663
54 | 3037.622
55 | 3032.468
56 | 3027.694
57 | 3025.074
58 | 3019.828
59 | 3016.36
60 | 3010.506
61 | 3005.588
62 | 3000.51
63 | 2995.122
64 | 2989.559
65 | 2984.7968
66 | 2976.522
67 | 2970.502
68 | 2966.035
69 | 2957.217
70 | 2949.548
71 | 2940.576
72 | 2934.959
73 | 2928.351
74 | 2917.057
75 | 2905.43
76 | 2893.81
77 | 2879.255
78 | 2866.321
79 | 2849.78
80 | 2830.585
81 | 2809.328
82 | 2786.801
83 | 2766.334
84 | 2742.374
85 | 2718.7792
86 | 2691.381
87 | 2663.606
88 | 2635.218
89 | 2607.64
90 | 2579.32
91 | 2549.37
92 | 2522.0272
93 | 2494.256
94 | 2465.329
95 | 2442.9872
96 | 2423.703
97 | 2411.401
98 | 2401.585
99 | 2400.384
100 | 2391.075
101 | 2373.7152
102 | 2351.838
103 | 2317.898
104 | 2282.553
105 | 2234.6304
106 | 2200.745
107 | 2164.406
108 | 2127.8656
109 | 2088.475
110 | 2061.277
111 | 2012.195
112 | 1943.51
113 | 1872.11
114 | 1791.091
115 | 1701.686
116 | 1625.994
117 | 1564.576
118 | 1512.78
119 | 1468.372
120 | 1433.513
121 | 1405.582
122 | 1377.876
123 | 1361.5632
124 | 1343.698
125 | 1325.334
126 | 1301.6
127 | 1289.02
128 | 1269.934
129 | 1244.82
130 | 1232.454
131 | 1216.447