## Cycle
Cycle (N) | Capacity (mAh)
1 | 727.4461
2 | 3297.781
3 | 3301.025
4 | 3293.291
5 | 3283.3952
6 | 3272.283
7 | 3261.37
8 | 3249.889
9 | 3240.103
10 | 3231.96
11 | 3223.6704
12 | 3215.968
13 | 3207.579
14 | 3198.968
15 | 3190.232
16 | 3181.165
17 | 3172.161
18 | 3163.236
19 | 3153.755
20 | 3144.104
21 | 3135.381
22 | 3124.95
23 | 3114.8896
24 | 3106.432
25 | 3098.538
26 | 3087.492
27 | 3076.632
28 | 3066.801
29 | 3056.967
30 | 3046.512
31 | 3038.19
32 | 3028.769
33 | 3019.785
34 | 3014.498
35 | 3004.7296
36 | 2994.025
37 | 2985.4
38 | 2977.5984
39 | 2968.966
40 | 2960.249
41 | 2953.559
42 | 2947.082
43 | 2940.026
44 | 2937.45
45 | 2932.248
46 | 2922.736
47 | 2915.535
48 | 2908.559
49 | 2901.807
50 | 2894.015
51 | 2888.911
52 | 2882.263
53 | 2875.914
54 | 2874.258
55 | 2868.627
56 | 2860.689
57 | 2854.075
58 | 2847.561
59 | 2840.017
60 | 2833.326
61 | 2827.5664
62 | 2822.187
63 | 2816.215
64 | 2812.89
65 | 2812.256
66 | 2803.6016
67 | 2796.393
68 | 2790.176
69 | 2783.631
70 | 2776.651
71 | 2771.446
72 | 2765.81
73 | 2761.316
74 | 2756.237
75 | 2751.36
76 | 2747.506
77 | 2748.173
78 | 2741.801
79 | 2733.364
80 | 2727.612
81 | 2722.0144
82 | 2716.62
83 | 2710.73
84 | 2704.731
85 | 2698.368
86 | 2692.75
87 | 2686.806
88 | 2681.819
89 | 2676.4816
90 | 2670.939
91 | 2665.233
92 | 2659.007
93 | 2652.813
94 | 2644.97
95 | 2637.807
96 | 2636.244
97 | 2631.503
98 | 2622.347
99 | 2611.971
100 | 2601.191
101 | 2591.815
102 | 2582.936
103 | 2572.264
104 | 2559.231
105 | 2544.401
106 | 2522.432
107 | 2497.399
108 | 2465.975
109 | 2427.544
110 | 2382.053
111 | 2349.081
112 | 2329.2
113 | 2299.414
114 | 2265.247
115 | 2227.934
116 | 2182.82
117 | 2114.196
118 | 2021.616
119 | 1935.281
120 | 1874.171
121 | 1806.855
122 | 1748.703
123 | 1682.913
124 | 1594.3456
125 | 1509.895
126 | 1446.087
127 | 1381.679
128 | 1300.8296
129 | 1222.97
130 | 1121.63
131 | 1012.552
132 | 884.1592
133 | 778.6591
134 | 674.7341
135 | 336.0746