## Cycle
Cycle (N) | Capacity (mAh)
1 | 722.0726
2 | 3300.907
3 | 3307.7376
4 | 3301.348
5 | 3293.04
6 | 3283.855
7 | 3273.842
8 | 3264.65
9 | 3257.656
10 | 3250.888
11 | 3245.538
12 | 3240.854
13 | 3234.913
14 | 3229.536
15 | 3224.353
16 | 3219.3024
17 | 3212.97
18 | 3206.069
19 | 3199.525
20 | 3193.574
21 | 3187.978
22 | 3180.427
23 | 3171.249
24 | 3164.462
25 | 3157.087
26 | 3148.867
27 | 3143.0432
28 | 3137.042
29 | 3131.381
30 | 3125.788
31 | 3119.832
32 | 3116.375
33 | 3111.7088
34 | 3103.129
35 | 3097.915
36 | 3091.967
37 | 3086.697
38 | 3082.834
39 | 3078.148
40 | 3074.039
41 | 3069.7792
42 | 3063.871
43 | 3060.205
44 | 3055.499
45 | 3049.1328
46 | 3043.446
47 | 3038.361
48 | 3032.793
49 | 3028.981
50 | 3025.268
51 | 3019.934
52 | 3015.761
53 | 3011.342
54 | 3008.629
55 | 3005.6736
56 | 2999.255
57 | 2995.06
58 | 2991.666
59 | 2985.903
60 | 2982.452
61 | 2979.236
62 | 2976.359
63 | 2972.515
64 | 2968.377
65 | 2966.941
66 | 2962.348
67 | 2957.228
68 | 2950.298
69 | 2947.845
70 | 2943.7872
71 | 2940.003
72 | 2937.962
73 | 2932.67
74 | 2929.697
75 | 2925.6512
76 | 2922.2128
77 | 2919.079
78 | 2917.5536
79 | 2912.591
80 | 2906.183
81 | 2900.172
82 | 2896.637
83 | 2892.799
84 | 2889.776
85 | 2884.296
86 | 2880.766
87 | 2877.214
88 | 2874.257
89 | 2869.752
90 | 2867.09
91 | 2860.807
92 | 2856.344
93 | 2852.882
94 | 2849.527
95 | 2845.448
96 | 2842.579
97 | 2837.621
98 | 2831.946
99 | 2825.79
100 | 2819.325
101 | 2813.68
102 | 2808.767
103 | 2803.591
104 | 2799.358
105 | 2790.933
106 | 2786.261
107 | 2780.895
108 | 2775.769
109 | 2768.833
110 | 2762.641
111 | 2757.585
112 | 2748.119
113 | 2739.874
114 | 2731.58
115 | 2722.424
116 | 2713.44
117 | 2705.1
118 | 2693.985
119 | 2677.029
120 | 2659.809
121 | 2639.305
122 | 2616.598
123 | 2594.064
124 | 2567.9536
125 | 2536.681
126 | 2510.348
127 | 2480.611
128 | 2453.094
129 | 2425.78
130 | 2407.071
131 | 2378.131
132 | 2344.189
133 | 2317.682
134 | 2295.801
135 | 2272.015
136 | 2246.491
137 | 2217.238
138 | 2190.091
139 | 2154.822
140 | 2118.2112
141 | 2061.319
142 | 1997.5984
143 | 1931.028
144 | 1870.4848
145 | 1818.279
146 | 1772.021
147 | 1726.677
148 | 1677.364
149 | 1636.066
150 | 1594.82
151 | 1559.616
152 | 1520.112
153 | 1487.858
154 | 1453.939