## Cycle
Cycle (N) | Capacity (mAh)
1 | 733.1934
2 | 3306.396
3 | 3311.33
4 | 3307.648
5 | 3297.931
6 | 3287.344
7 | 3276.341
8 | 3265.05
9 | 3252.018
10 | 3240.525
11 | 3228.892
12 | 3217.658
13 | 3208.276
14 | 3199.364
15 | 3192.558
16 | 3183.979
17 | 3176.94
18 | 3170.408
19 | 3161.675
20 | 3153.83
21 | 3145.468
22 | 3137.24
23 | 3129.005
24 | 3121.097
25 | 3114.766
26 | 3105.4976
27 | 3096.456
28 | 3087.514
29 | 3078.229
30 | 3070.382
31 | 3060.6336
32 | 3054.416
33 | 3045.374
34 | 3035.435
35 | 3025.849
36 | 3015.372
37 | 3006.014
38 | 2996.966
39 | 2989.654
40 | 2982.5008
41 | 2971.565
42 | 2962.636
43 | 2955.484
44 | 2946.757
45 | 2938.439
46 | 2929.378
47 | 2925.118
48 | 2915.001
49 | 2906.596
50 | 2897.815
51 | 2889.243
52 | 2881.109
53 | 2874.413
54 | 2870.616
55 | 2862.87
56 | 2855.495
57 | 2850.333
58 | 2839.579
59 | 2834.839
60 | 2830.439
61 | 2824.097
62 | 2812.946
63 | 2809.7728
64 | 2798.929
65 | 2796.702
66 | 2795.153
67 | 2788.95
68 | 2782.8048
69 | 2779.094
70 | 2769.196
71 | 2772.397
72 | 2760.098
73 | 2759.89
74 | 2746.09
75 | 2742.338
76 | 2746.368
77 | 2737.85
78 | 2729.382
79 | 2720.6128
80 | 2710.2112
81 | 2709.452
82 | 2698.858
83 | 2682.869
84 | 2676.943
85 | 2664.993
86 | 2661.982
87 | 2656.377
88 | 2639.3408
89 | 2628.588
90 | 2614.891
91 | 2603.56
92 | 2590.753
93 | 2583.6336
94 | 2559.045
95 | 2533.836
96 | 2503.663
97 | 2461.931
98 | 2433.7888
99 | 2397.525
100 | 2365.684
101 | 2328.645
102 | 2292.144
103 | 2247.893
104 | 2204.029
105 | 2151.425
106 | 2094.229
107 | 2020.099
108 | 1959.276
109 | 1912.886
110 | 1870.117
111 | 1813.399
112 | 1741.031
113 | 1661.565
114 | 1582.289
115 | 1509.649
116 | 1440.147
117 | 1353.2608
118 | 1263.923
119 | 1160.572
120 | 1035.502
121 | 919.1821
122 | 787.8116
123 | 683.6688