## Cycle
Cycle (N) | Capacity (mAh)
1 | 737.4128
2 | 3295.263
3 | 3300.732
4 | 3294.713
5 | 3289.305
6 | 3282.431
7 | 3276.089
8 | 3270.19
9 | 3264.848
10 | 3259.617
11 | 3255.412
12 | 3250.242
13 | 3245.162
14 | 3241.408
15 | 3237.323
16 | 3230.944
17 | 3225.616
18 | 3219.566
19 | 3214.096
20 | 3208.6976
21 | 3202.688
22 | 3196.707
23 | 3191.638
24 | 3185.851
25 | 3177.554
26 | 3172.466
27 | 3166.661
28 | 3161.057
29 | 3155.54
30 | 3149.538
31 | 3144.971
32 | 3140.638
33 | 3133.038
34 | 3125.312
35 | 3119.1968
36 | 3112.528
37 | 3106.77
38 | 3101.784
39 | 3096.388
40 | 3090.392
41 | 3084.351
42 | 3079.669
43 | 3074.967
44 | 3067.033
45 | 3058.73
46 | 3053.1008
47 | 3046.439
48 | 3040.236
49 | 3034.387
50 | 3029.154
51 | 3023.5104
52 | 3017.994
53 | 3011.903
54 | 3006.418
55 | 3000.257
56 | 2995.618
57 | 2991.257
58 | 2987.057
59 | 2978.454
60 | 2970.7536
61 | 2964.345
62 | 2957.8688
63 | 2951.058
64 | 2945.8656
65 | 2940.439
66 | 2935.276
67 | 2929.697
68 | 2924.123
69 | 2919.957
70 | 2916.35
71 | 2913.679
72 | 2903.611
73 | 2895.533
74 | 2890.109
75 | 2884.089
76 | 2879.188
77 | 2873.9792
78 | 2868.97
79 | 2862.986
80 | 2860.299
81 | 2857.904
82 | 2848.532
83 | 2844.073
84 | 2838.262
85 | 2832.068
86 | 2826.697
87 | 2822.313
88 | 2816.924
89 | 2810.557
90 | 2807.77
91 | 2804.024
92 | 2793.571
93 | 2786.512
94 | 2781.069
95 | 2775.632
96 | 2770.772
97 | 2766.496
98 | 2761.1728
99 | 2755.49
100 | 2748.614
101 | 2741.869
102 | 2738.71
103 | 2735.529
104 | 2723.451
105 | 2715.109
106 | 2708.6
107 | 2702.86
108 | 2698.25
109 | 2691.1808
110 | 2680.8016
111 | 2674.353
112 | 2669.167
113 | 2659.961
114 | 2651.468
115 | 2647.726
116 | 2643.866
117 | 2627.561
118 | 2617.663
119 | 2610.677
120 | 2595.94
121 | 2573.279
122 | 2554.2992
123 | 2534.334
124 | 2501.679
125 | 2469.444
126 | 2434.359
127 | 2395.728
128 | 2362.531
129 | 2327.529
130 | 2299.887
131 | 2268.975
132 | 2235.409
133 | 2203.117
134 | 2174.766
135 | 2145.524
136 | 2101.576
137 | 2062.443
138 | 2021.995
139 | 1969.889
140 | 1913.774
141 | 1858.999
142 | 1812.593
143 | 1761.021
144 | 1703.977
145 | 1643.959
146 | 1587.5712
147 | 1529.334
148 | 1475.1232