## Cycle
Cycle (N) | Capacity (mAh)
1 | 730.3255
2 | 3315.807
3 | 3316.399
4 | 3309.962
5 | 3300.492
6 | 3290.586
7 | 3281.871
8 | 3273.54
9 | 3266.4768
10 | 3260.032
11 | 3251.894
12 | 3246.107
13 | 3238.041
14 | 3231.879
15 | 3224.908
16 | 3218.553
17 | 3211.259
18 | 3206.13
19 | 3201.3696
20 | 3197.5424
21 | 3193.053
22 | 3189.447
23 | 3184.83
24 | 3181.384
25 | 3173.918
26 | 3170.351
27 | 3162.959
28 | 3158.94
29 | 3151.482
30 | 3145.6704
31 | 3138.058
32 | 3131.74
33 | 3123.643
34 | 3115.8
35 | 3106.827
36 | 3098.11
37 | 3089.791
38 | 3080.416
39 | 3075.913
40 | 3065.853
41 | 3059.797
42 | 3049.989
43 | 3042.262
44 | 3032.614
45 | 3025.056
46 | 3016.827
47 | 3008.91
48 | 3000.949
49 | 2992.021
50 | 2988.819
51 | 2978.944
52 | 2973.638
53 | 2964.934
54 | 2958.033
55 | 2949.746
56 | 2941.811
57 | 2937.725
58 | 2928.147
59 | 2918.585
60 | 2911.485
61 | 2908.427
62 | 2905.74
63 | 2907.986
64 | 2895.413
65 | 2887.04
66 | 2889.956
67 | 2879.2848
68 | 2867.018
69 | 2861.155
70 | 2862
71 | 2857.096
72 | 2846.655
73 | 2839.5536
74 | 2833.468
75 | 2827.635
76 | 2824.765
77 | 2821.7456
78 | 2816.287
79 | 2801.012
80 | 2794.212
81 | 2789.372
82 | 2788.781
83 | 2782.615
84 | 2777.104
85 | 2779.9552
86 | 2764.686
87 | 2757.751
88 | 2754.344
89 | 2752.2144
90 | 2747.408
91 | 2750.444
92 | 2735.676
93 | 2728.743
94 | 2731.779
95 | 2722.4864
96 | 2726.611
97 | 2712.988
98 | 2707.591
99 | 2710.791
100 | 2701.096
101 | 2707.5264
102 | 2691.253
103 | 2684.878
104 | 2681.472
105 | 2682.474
106 | 2674.0272
107 | 2667.001
108 | 2668.817
109 | 2658.039
110 | 2671.303
111 | 2653.479
112 | 2650.425
113 | 2644.199
114 | 2648.529
115 | 2631.464
116 | 2629.953
117 | 2623.559
118 | 2630.684
119 | 2608.653
120 | 2613.19
121 | 2605.006
122 | 2610.2992
123 | 2589.226
124 | 2592.783
125 | 2584.137
126 | 2576.055
127 | 2567.2928
128 | 2567.946
129 | 2563.77
130 | 2554.188
131 | 2544.401
132 | 2540.037
133 | 2532.891
134 | 2524.179
135 | 2515.485
136 | 2508.817
137 | 2501.916
138 | 2493.431
139 | 2476.514
140 | 2472.34
141 | 2468.117
142 | 2447.812
143 | 2437.455
144 | 2431.329
145 | 2407.652
146 | 2399.332
147 | 2384.196
148 | 2370.965
149 | 2356.0784
150 | 2343.367
151 | 2327.558
152 | 2310.1216
153 | 2296.408
154 | 2279.812
155 | 2260.299
156 | 2246.93
157 | 2241.392
158 | 2216.059
159 | 2202.947
160 | 2188.063
161 | 2169.193
162 | 2150.29
163 | 2135.413
164 | 2120.5088
165 | 2103.8192
166 | 2091.745
167 | 2074.4112
168 | 2066.736
169 | 2064.477
170 | 2032.826
171 | 2023.344
172 | 2008.8208
173 | 1995.661
174 | 1986.646
175 | 1975.892
176 | 1978.046
177 | 1951.19
178 | 1946.371
179 | 1930.925
180 | 1922.054
181 | 1924.507
182 | 1910.927
183 | 1908.411
184 | 1896.884
185 | 1896.282
186 | 1884.354
187 | 1884.575
188 | 1870.093
189 | 1869.325
190 | 1862.686
191 | 1860.794
192 | 1852.686
193 | 1841.551
194 | 1828.031