## Cycle
Cycle (N) | Capacity (mAh)
1 | 723.0099
2 | 3317.174
3 | 3321.074
4 | 3315.7696
5 | 3309.607
6 | 3302.959
7 | 3296.069
8 | 3290.863
9 | 3286.203
10 | 3282.1152
11 | 3278.142
12 | 3275.899
13 | 3273.141
14 | 3270.5088
15 | 3267.316
16 | 3264.294
17 | 3260.7904
18 | 3257.313
19 | 3253.369
20 | 3249.147
21 | 3244.974
22 | 3241.333
23 | 3237.658
24 | 3232.795
25 | 3227.772
26 | 3223.723
27 | 3219.202
28 | 3214.467
29 | 3209.304
30 | 3204.343
31 | 3199.159
32 | 3194.763
33 | 3189.1072
34 | 3183.711
35 | 3178.177
36 | 3172.488
37 | 3166.928
38 | 3160.992
39 | 3154.629
40 | 3148.996
41 | 3144.338
42 | 3139.038
43 | 3132.434
44 | 3126.05
45 | 3119.9808
46 | 3114.337
47 | 3108.886
48 | 3103.278
49 | 3097.735
50 | 3091.798
51 | 3086.194
52 | 3080.61
53 | 3075.419
54 | 3070.617
55 | 3064.891
56 | 3059.358
57 | 3054.5568
58 | 3049.752
59 | 3044.82
60 | 3039.707
61 | 3035.169
62 | 3030.169
63 | 3025.673
64 | 3021.275
65 | 3016.502
66 | 3012.0896
67 | 3007.952
68 | 3003.106
69 | 2999.225
70 | 2994.78
71 | 2990.564
72 | 2986.195
73 | 2981.433
74 | 2977.346
75 | 2972.652
76 | 2968.918
77 | 2965.006
78 | 2960.846
79 | 2956.999
80 | 2953.036
81 | 2948.993
82 | 2945.069
83 | 2941.443
84 | 2937.999
85 | 2933.981
86 | 2930.352
87 | 2927.054
88 | 2922.938
89 | 2918.702
90 | 2914.8784
91 | 2911.516
92 | 2909.2016
93 | 2908.557
94 | 2904.761
95 | 2899.5984
96 | 2894.7
97 | 2890.324
98 | 2885.837
99 | 2882.178
100 | 2879.537
101 | 2874.752
102 | 2871.453
103 | 2867.421
104 | 2863.824
105 | 2859.805
106 | 2856.343
107 | 2854.097
108 | 2852.043
109 | 2848.1184
110 | 2843.617
111 | 2841.467
112 | 2841.444
113 | 2834.669
114 | 2828.783
115 | 2823.951
116 | 2819.087
117 | 2815.287
118 | 2810.259
119 | 2807.545
120 | 2804.017
121 | 2801.131
122 | 2798.761
123 | 2798.545
124 | 2790.8128
125 | 2794.603
126 | 2790.555
127 | 2786.313
128 | 2781.303
129 | 2778.453
130 | 2773.544
131 | 2775.262
132 | 2765.57
133 | 2770.719
134 | 2769.074
135 | 2770.115
136 | 2763.146
137 | 2760.512
138 | 2755.008
139 | 2754.499
140 | 2740.489
141 | 2743.164
142 | 2738.492
143 | 2746.529
144 | 2733.625
145 | 2728.945
146 | 2718.8416
147 | 2716.147
148 | 2707.07
149 | 2709.933
150 | 2702.795
151 | 2696.322
152 | 2692.319
153 | 2682.361
154 | 2675.465
155 | 2668.37
156 | 2664.59
157 | 2664.6272
158 | 2652.781
159 | 2651.439
160 | 2639.485
161 | 2632.786
162 | 2628.009
163 | 2618.837
164 | 2619.796
165 | 2605.927
166 | 2599.24
167 | 2588.399
168 | 2578.602
169 | 2568.043
170 | 2554.813
171 | 2544.484
172 | 2534.231
173 | 2527.717
174 | 2513.056
175 | 2501.405
176 | 2488.5792
177 | 2475.68
178 | 2461.343
179 | 2451.856
180 | 2441.953
181 | 2429.714
182 | 2421.342
183 | 2417.823
184 | 2403.3872
185 | 2394.919
186 | 2380.666
187 | 2364.428
188 | 2352.574
189 | 2339.619
190 | 2332.652
191 | 2320.577
192 | 2318.879
193 | 2308.142
194 | 2294.284
195 | 2283.035
196 | 2276.954
197 | 2265.2368
198 | 2249.335
199 | 2240.094
200 | 2237.678
201 | 2224.425
202 | 2213.754
203 | 2208.036
204 | 2195.505
205 | 2188.592
206 | 2185.487
207 | 2181.192
208 | 2175.861
209 | 2164.218
210 | 2153.945
211 | 2146.133
212 | 2135.539
213 | 2128.035
214 | 2122.609
215 | 2111.004
216 | 2092.882
217 | 2081.369
218 | 2078.212
219 | 2075.463
220 | 2068.913
221 | 2062.528
222 | 2049.523
223 | 2041.0976
224 | 2035.826
225 | 2029.148
226 | 2017.895
227 | 2010.52
228 | 2000.61
229 | 1993.388
230 | 1982.159
231 | 1973.835
232 | 1960.887
233 | 1952.972
234 | 1940.105
235 | 1929.159