## Cycle
Cycle (N) | Capacity (mAh)
1 | 738.7272
2 | 3311.236
3 | 3315.134
4 | 3308.747
5 | 3301.353
6 | 3292.775
7 | 3284.3328
8 | 3276.463
9 | 3267.337
10 | 3258.298
11 | 3249.05
12 | 3238.766
13 | 3228.604
14 | 3218.995
15 | 3207.522
16 | 3195.585
17 | 3183.809
18 | 3173.726
19 | 3165.242
20 | 3156.6176
21 | 3147.643
22 | 3139.994
23 | 3132.238
24 | 3125.66
25 | 3119.32
26 | 3112.865
27 | 3107.24
28 | 3101.641
29 | 3095.856
30 | 3088.7136
31 | 3082.471
32 | 3076.934
33 | 3070.824
34 | 3062.584
35 | 3054.765
36 | 3048.674
37 | 3043.695
38 | 3036.72
39 | 3028.568
40 | 3019.285
41 | 3012.295
42 | 3004.43
43 | 2996.944
44 | 2989.614
45 | 2982.523
46 | 2977.91
47 | 2971.221
48 | 2963.932
49 | 2958.093
50 | 2951.784
51 | 2945.836
52 | 2941.212
53 | 2934.172
54 | 2928.04
55 | 2921.623
56 | 2915.593
57 | 2908.569
58 | 2904.235
59 | 2901.115
60 | 2899.5488
61 | 2891.742
62 | 2883.896
63 | 2878.444
64 | 2870.848
65 | 2864.829
66 | 2861.524
67 | 2855.47
68 | 2850.408
69 | 2844.715
70 | 2839.486
71 | 2835.599
72 | 2831.9728
73 | 2826.213
74 | 2821.821
75 | 2818.725
76 | 2815.349
77 | 2810.158
78 | 2807.495
79 | 2805.5136
80 | 2798.244
81 | 2794.883
82 | 2792.95
83 | 2788.628
84 | 2783.906
85 | 2782.811
86 | 2776.542
87 | 2772.759
88 | 2770.508
89 | 2768.887
90 | 2767.188
91 | 2760.596
92 | 2758.912
93 | 2757.153
94 | 2755.644
95 | 2751.9984
96 | 2749.147
97 | 2744.017
98 | 2741.559
99 | 2738.48
100 | 2734.92
101 | 2729.423
102 | 2729.366
103 | 2721.418
104 | 2715.234
105 | 2708.8352
106 | 2703.66
107 | 2699.569
108 | 2692.712
109 | 2688.111
110 | 2686.546
111 | 2680.876
112 | 2674.8048
113 | 2671.252
114 | 2667.089
115 | 2664.101
116 | 2657.212
117 | 2653.585
118 | 2647.922
119 | 2642.436
120 | 2636.871
121 | 2630.965
122 | 2627.647
123 | 2617.172
124 | 2609.624
125 | 2600.364
126 | 2590.295
127 | 2580.644
128 | 2570.321
129 | 2561.295
130 | 2545.903
131 | 2535.399
132 | 2518.929
133 | 2500.644
134 | 2484.459
135 | 2469.044
136 | 2454.125
137 | 2438.195
138 | 2421.914
139 | 2400.695
140 | 2387.281
141 | 2366.093
142 | 2350.568
143 | 2334.472
144 | 2316.52
145 | 2299.571
146 | 2284.829
147 | 2269.432
148 | 2256.332
149 | 2249.11
150 | 2231.35
151 | 2217.268
152 | 2199.417
153 | 2186.606
154 | 2172.977
155 | 2163.228
156 | 2145.071
157 | 2136.296
158 | 2122.2336
159 | 2109.6384
160 | 2095.442
161 | 2084.671
162 | 2071.781
163 | 2057.608
164 | 2047.055
165 | 2035.4064
166 | 2022.449
167 | 2010.344
168 | 2002.432
169 | 1991.81
170 | 1986.788
171 | 1973.518
172 | 1962.16
173 | 1949.28
174 | 1930.293
175 | 1914.4384
176 | 1891.6672
177 | 1879.625
178 | 1855.309
179 | 1842.354
180 | 1830.818
181 | 1792.9
182 | 1755.785
183 | 1730.31
184 | 1684.09
185 | 1650.673
186 | 1602.091
187 | 1564.818
188 | 1512.772