## Cycle
Cycle (N) | Capacity (mAh)
1 | 652.1704
2 | 3324.426
3 | 3324.172
4 | 3317.4304
5 | 3309.556
6 | 3301.423
7 | 3293.851
8 | 3286.869
9 | 3278.994
10 | 3268.88
11 | 3260.23
12 | 3251.641
13 | 3241.663
14 | 3232.528
15 | 3222.748
16 | 3212.262
17 | 3201.43
18 | 3190.962
19 | 3180.805
20 | 3170.835
21 | 3161.876
22 | 3153.386
23 | 3143.365
24 | 3135.083
25 | 3125.753
26 | 3119.686
27 | 3109.881
28 | 3102.05
29 | 3094.908
30 | 3087.515
31 | 3079.34
32 | 3072.137
33 | 3063.873
34 | 3056.309
35 | 3048.353
36 | 3041.013
37 | 3033.18
38 | 3024.656
39 | 3018.055
40 | 3010.153
41 | 2997.655
42 | 2988.705
43 | 2978.905
44 | 2972.884
45 | 2968.804
46 | 2959.504
47 | 2949.228
48 | 2940.286
49 | 2932.539
50 | 2924.363
51 | 2914.234
52 | 2905.385
53 | 2896.696
54 | 2889.551
55 | 2883.34
56 | 2875.543
57 | 2870.674
58 | 2863.533
59 | 2855.159
60 | 2851.257
61 | 2847.724
62 | 2836.834
63 | 2826.833
64 | 2816.0128
65 | 2807.495
66 | 2801.857
67 | 2793.727
68 | 2788.671
69 | 2782.313
70 | 2771.8064
71 | 2772.668
72 | 2766.262
73 | 2752.3952
74 | 2747.201
75 | 2740.184
76 | 2734.627
77 | 2727.691
78 | 2727.416
79 | 2721.499
80 | 2723.83
81 | 2706.789
82 | 2709.104
83 | 2692.524
84 | 2694.151
85 | 2681.9056
86 | 2693.103
87 | 2675.379
88 | 2673.319
89 | 2662.0288
90 | 2658.87
91 | 2665.399
92 | 2656.189
93 | 2657.803
94 | 2645.062
95 | 2635.567
96 | 2649.041
97 | 2641.878
98 | 2637.12
99 | 2615.9472
100 | 2634.61
101 | 2623.507
102 | 2631.859
103 | 2620.5472
104 | 2614.36
105 | 2620.01
106 | 2602.752
107 | 2607.403
108 | 2615.326
109 | 2600.8144
110 | 2608.778
111 | 2606.695
112 | 2592.607
113 | 2591.252
114 | 2590.553
115 | 2578.895
116 | 2582.344
117 | 2570.8672
118 | 2569.589
119 | 2569.876
120 | 2557.5584
121 | 2556.927
122 | 2546.697
123 | 2536.693
124 | 2531.7136
125 | 2514.326
126 | 2503.0128
127 | 2492.727
128 | 2472.572
129 | 2450.753
130 | 2433.713
131 | 2414.841
132 | 2390.239
133 | 2364.535
134 | 2342.342
135 | 2316.593
136 | 2279.501
137 | 2261.316
138 | 2225.026
139 | 2192.529
140 | 2162.321
141 | 2122.9408
142 | 2088.678
143 | 2056.545
144 | 2018.113
145 | 1991.952
146 | 1984.545
147 | 1951.979
148 | 1923.48
149 | 1887.227
150 | 1856.308
151 | 1836.324
152 | 1815.017
153 | 1798.098
154 | 1771.591
155 | 1748.619
156 | 1721.233
157 | 1709.809
158 | 1692.933
159 | 1682.156
160 | 1659.013
161 | 1642.5712
162 | 1625.501
163 | 1594.566
164 | 1576.302
165 | 1547.09
166 | 1521.261
167 | 1289.832