## Cycle
Cycle (N) | Capacity (mAh)
1 | 719.1336
2 | 3300.527
3 | 3307.193
4 | 3304.978
5 | 3300.886
6 | 3296.407
7 | 3291.396
8 | 3286.474
9 | 3284.466
10 | 3281.531
11 | 3278.1984
12 | 3275.513
13 | 3272.635
14 | 3269.454
15 | 3265.803
16 | 3263.11
17 | 3260.329
18 | 3256.622
19 | 3252.98
20 | 3250.437
21 | 3247.169
22 | 3244.638
23 | 3241.745
24 | 3239.166
25 | 3235.8784
26 | 3232.158
27 | 3229.146
28 | 3225.698
29 | 3221.846
30 | 3218.695
31 | 3215.551
32 | 3211.798
33 | 3207.3024
34 | 3204.605
35 | 3201.3792
36 | 3197.009
37 | 3192.784
38 | 3189.946
39 | 3184.927
40 | 3181.456
41 | 3177.583
42 | 3173.977
43 | 3169.364
44 | 3164.604
45 | 3159.591
46 | 3155.8592
47 | 3152.731
48 | 3149.938
49 | 3145.914
50 | 3141.857
51 | 3137.727
52 | 3132.748
53 | 3130.12
54 | 3126.4224
55 | 3123.328
56 | 3119.1424
57 | 3115.721
58 | 3110.839
59 | 3107.395
60 | 3103.929
61 | 3100.151
62 | 3095.736
63 | 3091.463
64 | 3087.4368
65 | 3085.243
66 | 3081.682
67 | 3077.764
68 | 3072.821
69 | 3069.291
70 | 3063.774
71 | 3058.892
72 | 3054.77
73 | 3051.266
74 | 3048.209
75 | 3044.137
76 | 3039.376
77 | 3034.286
78 | 3031.605
79 | 3029.08
80 | 3023.8624
81 | 3018.41
82 | 3014.706
83 | 3010.668
84 | 3005.161
85 | 3002.016
86 | 2997.324
87 | 2993.598
88 | 2988.176
89 | 2984.764
90 | 2981.428
91 | 2976.8992
92 | 2973.893
93 | 2968.6192
94 | 2966.604
95 | 2961.77
96 | 2956.487
97 | 2950.936
98 | 2946.745
99 | 2943.579
100 | 2940.3712
101 | 2935.362
102 | 2931.695
103 | 2928.169
104 | 2926.533
105 | 2923.628
106 | 2918.487
107 | 2915.0848
108 | 2910.68
109 | 2909.689
110 | 2905.933
111 | 2901.743
112 | 2897.159
113 | 2892.874
114 | 2891.607
115 | 2888.663
116 | 2885.957
117 | 2881.401
118 | 2879.766
119 | 2875.392
120 | 2875.283
121 | 2871.016
122 | 2868.0864
123 | 2865.954
124 | 2864.59
125 | 2862.2448
126 | 2861.567
127 | 2855.118
128 | 2855.698
129 | 2852.017
130 | 2853.4208
131 | 2845.774
132 | 2849.693
133 | 2842.745
134 | 2845.086
135 | 2838.244
136 | 2837.498
137 | 2831.001
138 | 2836.235
139 | 2829.126
140 | 2824.764
141 | 2826.018
142 | 2823.183
143 | 2821.6816
144 | 2821.105
145 | 2817.898
146 | 2821.848
147 | 2818.019
148 | 2818.037
149 | 2815.651
150 | 2811.641
151 | 2809.735
152 | 2808.344
153 | 2807.531
154 | 2803.975
155 | 2799.748
156 | 2799.256
157 | 2794.396
158 | 2795.717
159 | 2791.801
160 | 2791.35
161 | 2787.362
162 | 2787.463
163 | 2786.132
164 | 2786.593
165 | 2780.6272
166 | 2781.642
167 | 2779.544
168 | 2776.011
169 | 2773.569
170 | 2768.709
171 | 2769.095
172 | 2764.864
173 | 2758.231
174 | 2753.204
175 | 2754.222
176 | 2752.916
177 | 2746.897
178 | 2741.415
179 | 2735.281
180 | 2733.368
181 | 2727.723
182 | 2715.873
183 | 2707.672
184 | 2695.729
185 | 2687.119
186 | 2681.301
187 | 2670
188 | 2664.025
189 | 2659.367
190 | 2647.597
191 | 2640.882
192 | 2633.776
193 | 2626.3552
194 | 2614.999
195 | 2603.5984
196 | 2587.943
197 | 2579.475
198 | 2564.32
199 | 2551.932
200 | 2541.828
201 | 2529.982
202 | 2525.757
203 | 2513.223
204 | 2501.611
205 | 2496.814
206 | 2482.759
207 | 2477.244
208 | 2464.87
209 | 2459.277
210 | 2449.633
211 | 2433.979
212 | 2424.078
213 | 2411.661
214 | 2398.817
215 | 2384.976
216 | 2370.7264
217 | 2361.209
218 | 2346.89
219 | 2332.599
220 | 2312.509
221 | 2298.605
222 | 2290.044
223 | 2279.611
224 | 2278.73
225 | 2277.566
226 | 2271.862
227 | 2262.374
228 | 2255.61
229 | 2252.345
230 | 2246.417