## Cycle
Cycle (N) | Capacity (mAh)
1 | 719.8945
2 | 3292.546
3 | 3296.817
4 | 3293.209
5 | 3287.259
6 | 3281.841
7 | 3275.477
8 | 3269.15
9 | 3262.737
10 | 3256.324
11 | 3249.747
12 | 3242.923
13 | 3236.033
14 | 3228.866
15 | 3221.563
16 | 3214.306
17 | 3206.58
18 | 3199.6032
19 | 3193.725
20 | 3188.137
21 | 3182.202
22 | 3177.347
23 | 3171.437
24 | 3165.952
25 | 3161.413
26 | 3156.942
27 | 3153.972
28 | 3150.756
29 | 3147.095
30 | 3144.287
31 | 3140.2304
32 | 3136.592
33 | 3133.777
34 | 3129.802
35 | 3126.253
36 | 3122.014
37 | 3118.096
38 | 3116.476
39 | 3113.035
40 | 3109.001
41 | 3104.9472
42 | 3099.236
43 | 3094.498
44 | 3090.214
45 | 3084.555
46 | 3079.535
47 | 3077.927
48 | 3074.0064
49 | 3070.008
50 | 3065.5104
51 | 3061.328
52 | 3056.816
53 | 3051.332
54 | 3048.565
55 | 3044.964
56 | 3040.985
57 | 3036.667
58 | 3034.109
59 | 3030.587
60 | 3025.5776
61 | 3024.345
62 | 3021.519
63 | 3017.662
64 | 3014.101
65 | 3010.9376
66 | 3005.511
67 | 3002.389
68 | 3000.521
69 | 2998.292
70 | 2995.866
71 | 2992.738
72 | 2989.097
73 | 2986.495
74 | 2983.072
75 | 2979.412
76 | 2975.823
77 | 2972.626
78 | 2967.055
79 | 2966.906
80 | 2963.917
81 | 2960.515
82 | 2956.993
83 | 2953.534
84 | 2951.604
85 | 2949.324
86 | 2945.99
87 | 2942.84
88 | 2938.492
89 | 2937.834
90 | 2934.979
91 | 2931.332
92 | 2929.411
93 | 2924
94 | 2923.64
95 | 2921.58
96 | 2917.704
97 | 2915.233
98 | 2911.532
99 | 2908.818
100 | 2906.814
101 | 2902.8144
102 | 2898.773
103 | 2898.003
104 | 2895.642
105 | 2891.447
106 | 2887.653
107 | 2884.633
108 | 2880.527
109 | 2875.45
110 | 2869.678
111 | 2869.287
112 | 2865.847
113 | 2862.641
114 | 2858.728
115 | 2855.705
116 | 2851.785
117 | 2847.73
118 | 2844.783
119 | 2842.736
120 | 2836.78
121 | 2831.425
122 | 2831.199
123 | 2827.52
124 | 2822.5536
125 | 2818.683
126 | 2816.665
127 | 2812.031
128 | 2807.48
129 | 2804.802
130 | 2798.934
131 | 2792.638
132 | 2789.475
133 | 2782.867
134 | 2774.685
135 | 2770.86
136 | 2765.401
137 | 2758.654
138 | 2752.889
139 | 2744.488
140 | 2736.85
141 | 2728.231
142 | 2717.633
143 | 2706.129
144 | 2697.572
145 | 2686.367
146 | 2677.219
147 | 2667.68
148 | 2657.502
149 | 2646.902
150 | 2640.79
151 | 2631.679
152 | 2624.377
153 | 2615.021
154 | 2605.917
155 | 2599.351
156 | 2589
157 | 2580.147
158 | 2569.823
159 | 2557.303
160 | 2547.364
161 | 2534.442
162 | 2525.945
163 | 2514.126
164 | 2503.625
165 | 2492.977
166 | 2481.924
167 | 2473.417
168 | 2462.336
169 | 2451.215
170 | 2441.972
171 | 2433.5872
172 | 2420.448
173 | 2407.606
174 | 2399.724
175 | 2390.616
176 | 2375.392
177 | 2366.417
178 | 2357.749
179 | 2348.94
180 | 2340.412
181 | 2329.297
182 | 2328.439
183 | 2317.254
184 | 2311.605
185 | 2303.876
186 | 2293.975
187 | 2287.103
188 | 2279.821
189 | 2273.3264
190 | 2265.0048
191 | 2260.7632
192 | 2249.136
193 | 2241.796
194 | 2230.922
195 | 2221.91
196 | 2207.161
197 | 2191.01
198 | 2166.604
199 | 2147.613
200 | 2127.683
201 | 2113.0688
202 | 2108.492
203 | 2091.116
204 | 2074.433
205 | 2058.08
206 | 2043.412
207 | 2015.216
208 | 1978.581
209 | 1945.948
210 | 1908.431
211 | 1845.534
212 | 1787.92
213 | 1725.554
214 | 1667.859
215 | 1620.409
216 | 1568.862
217 | 1554.321