## Cycle
Cycle (N) | Capacity (mAh)
1 | 708.532
2 | 3283.849
3 | 3291.84
4 | 3290.752
5 | 3286.607
6 | 3282.559
7 | 3278.222
8 | 3274.178
9 | 3269.424
10 | 3264.508
11 | 3259.815
12 | 3254.799
13 | 3249.932
14 | 3244.545
15 | 3239.1552
16 | 3233.894
17 | 3228.324
18 | 3223.1456
19 | 3216.928
20 | 3211.248
21 | 3208.086
22 | 3206.062
23 | 3201.836
24 | 3199.474
25 | 3197.3568
26 | 3194.124
27 | 3192.067
28 | 3189.132
29 | 3185.822
30 | 3181.985
31 | 3179.6224
32 | 3177.024
33 | 3174.462
34 | 3171.198
35 | 3167.912
36 | 3164.475
37 | 3160.799
38 | 3158.396
39 | 3155.259
40 | 3152.8064
41 | 3149.217
42 | 3146.373
43 | 3143.235
44 | 3139.233
45 | 3137.167
46 | 3134.914
47 | 3132.912
48 | 3129.52
49 | 3126.775
50 | 3124.631
51 | 3120.52
52 | 3118.34
53 | 3116.049
54 | 3113.553
55 | 3110.543
56 | 3108.485
57 | 3104.136
58 | 3102.604
59 | 3100.604
60 | 3097.765
61 | 3094.032
62 | 3091.9616
63 | 3088.657
64 | 3089.471
65 | 3087.684
66 | 3083.8
67 | 3081.02
68 | 3077.187
69 | 3074.481
70 | 3073.271
71 | 3070.254
72 | 3067.244
73 | 3064.463
74 | 3060.981
75 | 3059.246
76 | 3056.699
77 | 3053.099
78 | 3050.427
79 | 3047.4944
80 | 3045.74
81 | 3043.42
82 | 3040.389
83 | 3038.004
84 | 3035.956
85 | 3032.944
86 | 3029.82
87 | 3027.726
88 | 3024.617
89 | 3022.347
90 | 3020.647
91 | 3017.713
92 | 3015.494
93 | 3011.698
94 | 3009.202
95 | 3007.1776
96 | 3004.466
97 | 3000.123
98 | 2999.548
99 | 2997.012
100 | 2993.489
101 | 2988.332
102 | 2986.537
103 | 2982.677
104 | 2979.3888
105 | 2975.628
106 | 2974.349
107 | 2970.3792
108 | 2967.067
109 | 2963.131
110 | 2959.437
111 | 2955.353
112 | 2952.471
113 | 2949.5136
114 | 2947.003
115 | 2943.196
116 | 2937.199
117 | 2935.399
118 | 2931.437
119 | 2926.487
120 | 2923.065
121 | 2921.302
122 | 2916.646
123 | 2913.27
124 | 2909.515
125 | 2904.678
126 | 2898.615
127 | 2896.46
128 | 2891.744
129 | 2886.911
130 | 2880.1808
131 | 2876.187
132 | 2870.7264
133 | 2864.005
134 | 2858.974
135 | 2852.864
136 | 2846.336
137 | 2840.292
138 | 2833.509
139 | 2826.414
140 | 2819.596
141 | 2812.929
142 | 2804.943
143 | 2798.689
144 | 2792.249
145 | 2784.112
146 | 2776.525
147 | 2769.081
148 | 2760.967
149 | 2752.396
150 | 2742.412
151 | 2731.3328
152 | 2720.229
153 | 2708.931
154 | 2697.671
155 | 2687.205
156 | 2675.865
157 | 2664.88
158 | 2653.659
159 | 2643.814
160 | 2634.83
161 | 2624.782
162 | 2614.647
163 | 2603.5472
164 | 2591.788
165 | 2580.53
166 | 2569.335
167 | 2559.122
168 | 2546.1184
169 | 2532.998
170 | 2518.247
171 | 2506.092
172 | 2494.459
173 | 2480.589
174 | 2467.586
175 | 2454.648
176 | 2441.456
177 | 2427.639
178 | 2415.322
179 | 2398.481
180 | 2383.223
181 | 2363.128
182 | 2349.402
183 | 2332.416
184 | 2313.481
185 | 2294.5184
186 | 2279.529
187 | 2268.625
188 | 2263.138
189 | 2263.207
190 | 2256.014
191 | 2249.834
192 | 2232.076
193 | 2216.829
194 | 2198.19
195 | 2181.964
196 | 2161.2
197 | 2136.747
198 | 2109.6384
199 | 2078.315
200 | 2029.64
201 | 1982.303
202 | 1931.248
203 | 1881.9712
204 | 1836.022
205 | 1796.106
206 | 1750.832
207 | 1695.57
208 | 1646.801
209 | 1602.624
210 | 1549.845
211 | 1509.802
212 | 1455.442
213 | 1417.995