## Cycle
Cycle (N) | Capacity (mAh)
1 | 721.7769
2 | 3303.5
3 | 3308.731
4 | 3305.7504
5 | 3300.215
6 | 3294.0096
7 | 3287.559
8 | 3281.3856
9 | 3274.9
10 | 3267.764
11 | 3259.75
12 | 3252.119
13 | 3242.864
14 | 3233.569
15 | 3227.762
16 | 3222.755
17 | 3217.289
18 | 3214.453
19 | 3210.77
20 | 3207.227
21 | 3203.337
22 | 3198.864
23 | 3194.632
24 | 3189.992
25 | 3185.87
26 | 3179.943
27 | 3173.733
28 | 3167.995
29 | 3161.941
30 | 3156.994
31 | 3151.52
32 | 3144.439
33 | 3138.096
34 | 3131.747
35 | 3126.341
36 | 3120.316
37 | 3113.97
38 | 3108.053
39 | 3101.479
40 | 3094.007
41 | 3087.975
42 | 3081.967
43 | 3076.107
44 | 3069.934
45 | 3062.437
46 | 3058.097
47 | 3051.85
48 | 3046.516
49 | 3041.833
50 | 3036.542
51 | 3030.1632
52 | 3025.2576
53 | 3021.618
54 | 3014.814
55 | 3008.808
56 | 3005.163
57 | 3001.042
58 | 2996.4096
59 | 2990.9536
60 | 2986.134
61 | 2982.223
62 | 2977.636
63 | 2973.487
64 | 2968.021
65 | 2963.655
66 | 2960.5392
67 | 2956.866
68 | 2952.46
69 | 2947.511
70 | 2943.829
71 | 2939.831
72 | 2935.353
73 | 2933.319
74 | 2929.497
75 | 2925.805
76 | 2921.69
77 | 2917.513
78 | 2915.117
79 | 2911.497
80 | 2907.521
81 | 2903.188
82 | 2899.893
83 | 2897.889
84 | 2894.87
85 | 2890.504
86 | 2887.076
87 | 2882.201
88 | 2881.554
89 | 2877.219
90 | 2873.723
91 | 2869.116
92 | 2866.644
93 | 2861.095
94 | 2859.3456
95 | 2857.025
96 | 2852.567
97 | 2849.06
98 | 2845.859
99 | 2840.416
100 | 2838.065
101 | 2834.071
102 | 2830.481
103 | 2826.663
104 | 2823.353
105 | 2820.998
106 | 2814.9408
107 | 2811.108
108 | 2809.357
109 | 2805.172
110 | 2800.203
111 | 2794.7712
112 | 2791.015
113 | 2787.777
114 | 2783.264
115 | 2780.421
116 | 2776.5248
117 | 2770.554
118 | 2766.691
119 | 2762.1392
120 | 2761.06
121 | 2756.801
122 | 2751.836
123 | 2749.31
124 | 2745.8112
125 | 2739.174
126 | 2736.227
127 | 2731.5664
128 | 2724.687
129 | 2722.7856
130 | 2715.5536
131 | 2708.803
132 | 2701.36
133 | 2697.518
134 | 2688.973
135 | 2683.599
136 | 2671.579
137 | 2665.436
138 | 2655.822
139 | 2645.127
140 | 2636.172
141 | 2626.514
142 | 2615.854
143 | 2608.585
144 | 2598.641
145 | 2587.345
146 | 2575.943
147 | 2564.634
148 | 2553.234
149 | 2542.847
150 | 2530.503
151 | 2520.983
152 | 2511.64
153 | 2498.677
154 | 2488.2928
155 | 2474.826
156 | 2460.162
157 | 2448.188
158 | 2434.575
159 | 2420.04
160 | 2407.517
161 | 2396.521
162 | 2383.738
163 | 2373.24
164 | 2361.9488
165 | 2350.832
166 | 2340.5872
167 | 2329.76
168 | 2319.274
169 | 2311.419
170 | 2300.245
171 | 2290.092
172 | 2279.481
173 | 2267.888
174 | 2257.015
175 | 2248.103
176 | 2236.528
177 | 2222.8928
178 | 2214.518
179 | 2202.695
180 | 2190.754
181 | 2179.433
182 | 2165.622
183 | 2157.285
184 | 2139.09
185 | 2133.82
186 | 2125.236
187 | 2121.435
188 | 2115.458
189 | 2103.704
190 | 2089.408
191 | 2068.81
192 | 2036.832
193 | 1997.124
194 | 1952.413
195 | 1901.895
196 | 1852.176
197 | 1808.874
198 | 1768.816
199 | 1729.061
200 | 558.8457