## Cycle
Cycle (N) | Capacity (mAh)
1 | 734.0667
2 | 3304.186
3 | 3309.4336
4 | 3306.685
5 | 3300.795
6 | 3295.153
7 | 3289.315
8 | 3283.814
9 | 3279.092
10 | 3273.957
11 | 3269.44
12 | 3265.227
13 | 3260.8576
14 | 3256.494
15 | 3252.612
16 | 3248.4896
17 | 3244.064
18 | 3239.52
19 | 3235.339
20 | 3231.752
21 | 3227.935
22 | 3223.3504
23 | 3218.085
24 | 3213.8
25 | 3209.049
26 | 3203.328
27 | 3197.31
28 | 3191.307
29 | 3185.183
30 | 3179.077
31 | 3174.037
32 | 3168.605
33 | 3162.908
34 | 3156.93
35 | 3151.224
36 | 3145.5328
37 | 3139.032
38 | 3132.162
39 | 3125.367
40 | 3120.087
41 | 3113.378
42 | 3106.772
43 | 3100.688
44 | 3093.839
45 | 3090.0384
46 | 3085.58
47 | 3080.765
48 | 3074.914
49 | 3069.9776
50 | 3065.0336
51 | 3058.754
52 | 3055.0272
53 | 3050.944
54 | 3047.339
55 | 3042.8352
56 | 3038.205
57 | 3033.819
58 | 3027.524
59 | 3021.733
60 | 3017.89
61 | 3013.4
62 | 3008.9568
63 | 3003.701
64 | 2998.689
65 | 2994.543
66 | 2989.2864
67 | 2985.807
68 | 2982.112
69 | 2978.699
70 | 2974.82
71 | 2970.486
72 | 2966.85
73 | 2962.417
74 | 2961.21
75 | 2958.5984
76 | 2955.599
77 | 2951.953
78 | 2947.544
79 | 2945.874
80 | 2943.24
81 | 2939.801
82 | 2936.127
83 | 2932.321
84 | 2930.972
85 | 2928.518
86 | 2925.527
87 | 2923.167
88 | 2918.246
89 | 2917.088
90 | 2913.415
91 | 2910.548
92 | 2907.819
93 | 2904.667
94 | 2904.1072
95 | 2900.743
96 | 2897.274
97 | 2895.204
98 | 2890.992
99 | 2890.378
100 | 2887.396
101 | 2885.001
102 | 2882.8656
103 | 2879.63
104 | 2876.035
105 | 2874.1152
106 | 2871.988
107 | 2868.735
108 | 2867.074
109 | 2863.93
110 | 2862.289
111 | 2859.9072
112 | 2855.188
113 | 2854.615
114 | 2851.604
115 | 2848.245
116 | 2845.783
117 | 2841.896
118 | 2840.083
119 | 2837.137
120 | 2835.602
121 | 2833.041
122 | 2829.5
123 | 2826.36
124 | 2821.548
125 | 2821.202
126 | 2818.497
127 | 2813.61
128 | 2812.967
129 | 2808.092
130 | 2804.348
131 | 2802.498
132 | 2798.209
133 | 2795.326
134 | 2792.478
135 | 2790.056
136 | 2784.486
137 | 2781.931
138 | 2777.479
139 | 2772.843
140 | 2763.991
141 | 2761.432
142 | 2756.15
143 | 2748.261
144 | 2744.439
145 | 2740.0656
146 | 2735.608
147 | 2731.257
148 | 2724.837
149 | 2718.593
150 | 2712.474
151 | 2706.14
152 | 2701.299
153 | 2695.77
154 | 2691.109
155 | 2683.782
156 | 2679.246
157 | 2672.978
158 | 2666.312
159 | 2662.473
160 | 2656.521
161 | 2650.816
162 | 2646.35
163 | 2638.1984
164 | 2635.0592
165 | 2628.575
166 | 2622.89
167 | 2616.734
168 | 2609.704
169 | 2604.374
170 | 2598.127
171 | 2589.03
172 | 2581.63
173 | 2573.754
174 | 2565.659
175 | 2555.996
176 | 2545.33
177 | 2536.366
178 | 2525.644
179 | 2513.777
180 | 2503.417
181 | 2490.791
182 | 2479.46
183 | 2466.206
184 | 2453.436
185 | 2440.238
186 | 2430.557
187 | 2416.896
188 | 2407.828
189 | 2397.919
190 | 2387.511
191 | 2382.304
192 | 2366.706
193 | 2356.629
194 | 2346.331
195 | 2337.713
196 | 2323.871
197 | 2312.592
198 | 2305.869
199 | 2292.996
200 | 2280.206
201 | 2265.362
202 | 2255.593
203 | 2243.046
204 | 2234.017
205 | 2216.2688
206 | 2202.1552
207 | 2192.585
208 | 2177.633
209 | 2169.557
210 | 2156.062
211 | 2147.976
212 | 2136.052
213 | 2122.2016
214 | 2106.8096
215 | 2095.872
216 | 2088.877
217 | 2085.739
218 | 2084.542
219 | 2081.362
220 | 2074.37
221 | 2068.697
222 | 2063.351
223 | 2050.431
224 | 2042.004
225 | 2038.312
226 | 2031.301
227 | 2025.364
228 | 2016.217
229 | 2002.256
230 | 1990.135
231 | 1973.314
232 | 1958.104
233 | 1941.139