## Cycle
Cycle (N) | Capacity (mAh)
1 | 759.3608
2 | 3245.263
3 | 3237.945
4 | 3235.057
5 | 3233.029
6 | 3229.246
7 | 3226.704
8 | 3221.588
9 | 3215.239
10 | 3208.5376
11 | 3201.979
12 | 3195.077
13 | 3188.2016
14 | 3180.8
15 | 3173.279
16 | 3168.19
17 | 3160.8032
18 | 3155.784
19 | 3150.463
20 | 3145.053
21 | 3140.187
22 | 3132.685
23 | 3127.95
24 | 3123.103
25 | 3118.025
26 | 3112.705
27 | 3108.193
28 | 3101.804
29 | 3097.342
30 | 3092.242
31 | 3088.047
32 | 3082.753
33 | 3077.216
34 | 3072.843
35 | 3069.042
36 | 3062.895
37 | 3057.902
38 | 3052.605
39 | 3046.332
40 | 3043.803
41 | 3037.136
42 | 3031.8304
43 | 3025.92
44 | 3021.283
45 | 3015.309
46 | 3010.366
47 | 3004.4
48 | 2998.9568
49 | 2992.864
50 | 2987.259
51 | 2980.288
52 | 2973.109
53 | 2961.646
54 | 2945.123
55 | 2921.575
56 | 2888.707
57 | 2843.884
58 | 2788.376
59 | 2729.029
60 | 2671.973
61 | 2618.076
62 | 2571.719
63 | 2530.44
64 | 2492.925
65 | 2460.751
66 | 2442.24
67 | 2444.325
68 | 2471.767
69 | 2495.09
70 | 2500.419
71 | 2478.094
72 | 2435.352
73 | 2374.343
74 | 2313.282
75 | 2255.72
76 | 2190.948
77 | 2064.2128
78 | 1894.278
79 | 1718.087
80 | 1571.025
81 | 1419.805
82 | 1286.556
83 | 1166.644
84 | 1058.6872
85 | 975.7756
86 | 896.3184
87 | 834.2041
88 | 795.8291
89 | 784.4893
90 | 773.0627
91 | 774.0519
92 | 760.948
93 | 748.9245
94 | 722.0178
95 | 693.5383
96 | 656.8128
97 | 608.2367
98 | 558.8353
99 | 487.4393