## Cycle
Cycle (N) | Capacity (mAh)
1 | 776.0283
2 | 3298.514
3 | 3290.888
4 | 3277.996
5 | 3262.139
6 | 3251.396
7 | 3239.673
8 | 3229.143
9 | 3216.062
10 | 3204.053
11 | 3190.955
12 | 3179.569
13 | 3165.474
14 | 3154.853
15 | 3141.307
16 | 3129.669
17 | 3117.971
18 | 3106.618
19 | 3097.97
20 | 3085.505
21 | 3077.405
22 | 3065.657
23 | 3057.817
24 | 3046.609
25 | 3038.848
26 | 3028.052
27 | 3021.38
28 | 3010.5536
29 | 3002.648
30 | 2992.709
31 | 2984.639
32 | 2975.178
33 | 2968.548
34 | 2959.887
35 | 2952.046
36 | 2944.225
37 | 2936.522
38 | 2930.657
39 | 2922.729
40 | 2914.37
41 | 2907.005
42 | 2899.204
43 | 2893.36
44 | 2884.37
45 | 2876.651
46 | 2869.438
47 | 2861.024
48 | 2854.01
49 | 2845.907
50 | 2836.415
51 | 2827.738
52 | 2819.232
53 | 2811.051
54 | 2802.487
55 | 2796.273
56 | 2786.877
57 | 2777.75
58 | 2769.991
59 | 2761.159
60 | 2754.578
61 | 2747.22
62 | 2737.928
63 | 2733.938
64 | 2727.73
65 | 2721.269
66 | 2713.305
67 | 2704.5088
68 | 2703.532
69 | 2696.186
70 | 2691.842
71 | 2689.082
72 | 2687.579
73 | 2676.883
74 | 2669.454
75 | 2661.747
76 | 2650.855
77 | 2638.442
78 | 2628.159
79 | 2618.11
80 | 2605.301
81 | 2593.335
82 | 2569.841
83 | 2553.111
84 | 2525.712
85 | 2482.541
86 | 2421.449
87 | 2355.399
88 | 2303.492
89 | 2137.922
90 | 1967.103
91 | 1844.6784
92 | 1703.412
93 | 1596.722
94 | 1508.351
95 | 1396.763
96 | 1261.943
97 | 1106.302
98 | 941.9739
99 | 769.0708
100 | 611.214