## Cycle
Cycle (N) | Capacity (mAh)
1 | 732.6804
2 | 3293.596
3 | 3291.7184
4 | 3282.971
5 | 3273.333
6 | 3266.088
7 | 3253.595
8 | 3247.281
9 | 3242.768
10 | 3234.943
11 | 3226.1152
12 | 3219.01
13 | 3209.548
14 | 3199.9936
15 | 3190.846
16 | 3182.379
17 | 3173.266
18 | 3164.823
19 | 3156.266
20 | 3146.673
21 | 3136.427
22 | 3127.468
23 | 3116.446
24 | 3107.832
25 | 3099.634
26 | 3090.099
27 | 3081.787
28 | 3074.829
29 | 3065.866
30 | 3056.913
31 | 3049.252
32 | 3041.356
33 | 3033.0784
34 | 3025.883
35 | 3018.066
36 | 3010.748
37 | 3001.071
38 | 2995.196
39 | 2986.447
40 | 2979.061
41 | 2970.416
42 | 2962.764
43 | 2953.413
44 | 2945.825
45 | 2934.772
46 | 2925.492
47 | 2917.663
48 | 2909.649
49 | 2899.653
50 | 2891.059
51 | 2882.142
52 | 2873.9
53 | 2863.412
54 | 2856.848
55 | 2851.847
56 | 2843.993
57 | 2834.207
58 | 2824.916
59 | 2815.292
60 | 2805.948
61 | 2796.4192
62 | 2790.965
63 | 2781.876
64 | 2771.262
65 | 2763.425
66 | 2752.911
67 | 2744.6544
68 | 2746.904
69 | 2724.776
70 | 2714.077
71 | 2700.316
72 | 2687.419
73 | 2672.722
74 | 2661.212
75 | 2647.1856
76 | 2631.732
77 | 2616.445
78 | 2605.522
79 | 2588.157
80 | 2570.136
81 | 2549.13
82 | 2525.256
83 | 2495.1984
84 | 2457.172
85 | 2398.24
86 | 2361.262
87 | 2249.368
88 | 2129.642
89 | 2018.302
90 | 1923.834
91 | 1816.353
92 | 1680.65
93 | 1543.048
94 | 1383.7736
95 | 1231.682
96 | 1110.669
97 | 1017.48
98 | 915.8532
99 | 853.5423
100 | 793.9072
101 | 729.4008
102 | 673.386
103 | 629.1553
104 | 593.3968
105 | 562.2968
106 | 536.7742
107 | 524.4941
108 | 510.4082
109 | 492.2674
110 | 484.4308
111 | 477.1009
112 | 459.3795
113 | 444.9337
114 | 427.0258
115 | 416.2196
116 | 406.7053
117 | 391.4256
118 | 377.0463
119 | 367.1098
120 | 350.6696
121 | 282.8268