## Cycle
Cycle (N) | Capacity (mAh)
1 | 736.7342
2 | 3300.304
3 | 3297.426
4 | 3281.355
5 | 3262.92
6 | 3246.412
7 | 3232.356
8 | 3216.646
9 | 3204.121
10 | 3192.835
11 | 3180.951
12 | 3169.92
13 | 3158.719
14 | 3146.6368
15 | 3138.361
16 | 3126.808
17 | 3115.107
18 | 3105.286
19 | 3094.105
20 | 3083.809
21 | 3072.1024
22 | 3063.204
23 | 3056.016
24 | 3041.518
25 | 3032.007
26 | 3018.627
27 | 3011.899
28 | 3000.2432
29 | 2996.428
30 | 2983.391
31 | 2985.691
32 | 2972.744
33 | 2968.435
34 | 2958.253
35 | 2957.811
36 | 2941.724
37 | 2939.7152
38 | 2931.1552
39 | 2927.518
40 | 2917.622
41 | 2915.61
42 | 2909.601
43 | 2910.5728
44 | 2905.252
45 | 2896.779
46 | 2895.59
47 | 2885.5216
48 | 2880.046
49 | 2873.02
50 | 2861.685
51 | 2850.738
52 | 2845.946
53 | 2840.8272
54 | 2836.911
55 | 2825.997
56 | 2814.026
57 | 2808.629
58 | 2797.642
59 | 2788.412
60 | 2778.249
61 | 2765.85
62 | 2754.858
63 | 2743.149
64 | 2731.169
65 | 2714.0144
66 | 2697.873
67 | 2680.624
68 | 2667.548
69 | 2647.9008
70 | 2631.616
71 | 2614.156
72 | 2592.762
73 | 2572.5472
74 | 2543.5664
75 | 2500.1216
76 | 2452.964
77 | 2440.74
78 | 2394.889
79 | 2255.852
80 | 2072.935
81 | 1927.572
82 | 1807.21
83 | 1724.473
84 | 1580.043
85 | 1413.844
86 | 1292.539
87 | 1135.258
88 | 1003.165
89 | 892.2603
90 | 779.4836
91 | 683.0015
92 | 586.826
93 | 523.7656
94 | 485.7679
95 | 443.5925
96 | 408.5149
97 | 390.9139
98 | 375.4231
99 | 360.3851
100 | 353.1338
101 | 335.1288
102 | 316.512
103 | 298.4337
104 | 282.9508
105 | 270.7594
106 | 262.6021
107 | 246.5377
108 | 230.2371
109 | 215.1384
110 | 200.5694
111 | 193.1986
112 | 186.3843
113 | 181.0875
114 | 175.7687
115 | 169.7524
116 | 165.3409
117 | 162.5799
118 | 157.862
119 | 154.8104
120 | 152.4306
121 | 149.9149
122 | 146.5954
123 | 146.062
124 | 143.5092
125 | 142.3822
126 | 44.43198