## Cycle
Cycle (N) | Capacity (mAh)
1 | 737.3819
2 | 3304.414
3 | 3299.589
4 | 3282.332
5 | 3269.092
6 | 3254.681
7 | 3242.417
8 | 3231.257
9 | 3220.77
10 | 3210.369
11 | 3200.42
12 | 3189.73
13 | 3179.618
14 | 3169.129
15 | 3158.71
16 | 3149.186
17 | 3139.0048
18 | 3130.758
19 | 3120.909
20 | 3110.294
21 | 3098.876
22 | 3087.535
23 | 3076.478
24 | 3066.51
25 | 3058.455
26 | 3049.536
27 | 3036.557
28 | 3026.409
29 | 3017.891
30 | 3011.479
31 | 3002.503
32 | 2994.485
33 | 2986.48
34 | 2978.556
35 | 2972.199
36 | 2962.217
37 | 2957.959
38 | 2955.079
39 | 2951.427
40 | 2948.94
41 | 2938.698
42 | 2933.2416
43 | 2929.676
44 | 2926.271
45 | 2919.721
46 | 2914.105
47 | 2905.432
48 | 2899.311
49 | 2895.334
50 | 2888.931
51 | 2885.792
52 | 2876.545
53 | 2873.165
54 | 2865.955
55 | 2856.4016
56 | 2848.397
57 | 2838.882
58 | 2830.658
59 | 2823.75
60 | 2814.207
61 | 2806.864
62 | 2796.793
63 | 2786.499
64 | 2790.589
65 | 2765.212
66 | 2752.755
67 | 2739.444
68 | 2727.409
69 | 2719.824
70 | 2708.219
71 | 2698.976
72 | 2689.866
73 | 2676.322
74 | 2664.966
75 | 2657.967
76 | 2641.532
77 | 2633.031
78 | 2607.561
79 | 2600.072
80 | 2589.2272
81 | 2569.878
82 | 2562.353
83 | 2539.726
84 | 2528.671
85 | 2498.112
86 | 2449.903
87 | 2414.668
88 | 2368.884
89 | 2289.215
90 | 2133.936
91 | 1976.62
92 | 1861.205
93 | 1753.295
94 | 1660.931
95 | 1587.174
96 | 1415.1936
97 | 1224.665
98 | 1057.597
99 | 905.6878
100 | 791.7562
101 | 695.359
102 | 600.1889
103 | 535.097
104 | 479.2701
105 | 440.0386
106 | 410.888
107 | 383.2338
108 | 362.8086
109 | 349.4164
110 | 329.4337
111 | 313.7515
112 | 309.7143
113 | 297.8754
114 | 282.4553
115 | 272.2515
116 | 267.2394
117 | 252.7138
118 | 177.0021