## Cycle
Cycle (N) | Capacity (mAh)
1 | 718.9067
2 | 3286.463
3 | 3285.691
4 | 3276.273
5 | 3262.483
6 | 3248.162
7 | 3233.254
8 | 3218.473
9 | 3206.183
10 | 3194.751
11 | 3182.869
12 | 3171.1904
13 | 3156.46
14 | 3143.872
15 | 3131.809
16 | 3119.391
17 | 3110.496
18 | 3099.15
19 | 3092.246
20 | 3081.568
21 | 3075.535
22 | 3065.296
23 | 3062.366
24 | 3045.744
25 | 3034.9664
26 | 3021.868
27 | 3015.084
28 | 3001.321
29 | 2996.366
30 | 2986.614
31 | 2985.142
32 | 2970.193
33 | 2962.689
34 | 2945.16
35 | 2941.355
36 | 2932.37
37 | 2926.081
38 | 2917.548
39 | 2912.9328
40 | 2902.859
41 | 2898.196
42 | 2891.502
43 | 2884.874
44 | 2879.465
45 | 2873.071
46 | 2868.32
47 | 2864.299
48 | 2859.22
49 | 2854.0384
50 | 2847.4144
51 | 2843.136
52 | 2832.452
53 | 2821.743
54 | 2813.642
55 | 2805.667
56 | 2802.056
57 | 2797.088
58 | 2789.597
59 | 2778.5888
60 | 2768.055
61 | 2762.1664
62 | 2757.941
63 | 2746.846
64 | 2750.255
65 | 2706.084
66 | 2736.758
67 | 2727.45
68 | 2721.072
69 | 2714.057
70 | 2706.1312
71 | 2702.585
72 | 2692.196
73 | 2693.183
74 | 2691.722
75 | 2694.711
76 | 2685.023
77 | 2669.172
78 | 2648.931
79 | 2620.73
80 | 2591.156
81 | 2547.91
82 | 2508.182
83 | 2462.153
84 | 2425.27
85 | 2379.974
86 | 2322.354
87 | 2274.518
88 | 2255.139
89 | 2247.753
90 | 2229.287
91 | 2203.564
92 | 2174.452
93 | 2129.985
94 | 2076.698
95 | 2013.828
96 | 1958.2544
97 | 1916.392
98 | 1862.607
99 | 1824.986
100 | 1792.463
101 | 1769.583
102 | 1749.7984
103 | 1720.571
104 | 1682.001
105 | 1653.136
106 | 1634.277
107 | 1522.951