## Cycle
Cycle (N) | Capacity (mAh)
1 | 718.8836
2 | 3250.713
3 | 3252.934
4 | 3245.214
5 | 3237.961
6 | 3231.566
7 | 3223.955
8 | 3217.641
9 | 3210.745
10 | 3204.78
11 | 3199.0016
12 | 3192.242
13 | 3185.298
14 | 3178.488
15 | 3170.416
16 | 3162.475
17 | 3156.248
18 | 3148.39
19 | 3142.072
20 | 3136.568
21 | 3129.884
22 | 3121.923
23 | 3113.78
24 | 3106.939
25 | 3100.303
26 | 3093.553
27 | 3084.724
28 | 3078.352
29 | 3072.661
30 | 3064.134
31 | 3057.24
32 | 3050.158
33 | 3045.006
34 | 3038.695
35 | 3032.84
36 | 3027.106
37 | 3018.372
38 | 3014.299
39 | 3006.0032
40 | 3000.644
41 | 2996.039
42 | 2988.53
43 | 2984.683
44 | 2976.749
45 | 2967.8192
46 | 2960.275
47 | 2953.6752
48 | 2947.744
49 | 2941.85
50 | 2936.039
51 | 2929.861
52 | 2919.258
53 | 2914.224
54 | 2906.672
55 | 2896.348
56 | 2887.012
57 | 2871.868
58 | 2849.534
59 | 2813.739
60 | 2755.437
61 | 2679.766
62 | 2600.851
63 | 2525.352
64 | 2457.848
65 | 2399.507
66 | 2357.591
67 | 2341.191
68 | 2303.561
69 | 2278.258
70 | 2262.713
71 | 2260.56
72 | 2243.261
73 | 2217.3312
74 | 2179.673
75 | 2109.372
76 | 1938.32
77 | 1736.213
78 | 1578.478
79 | 1449.471
80 | 1012.192