## Cycle
Cycle (N) | Capacity (mAh)
1 | 749.3512
2 | 3262.727
3 | 3260.3648
4 | 3249.969
5 | 3238.276
6 | 3228.958
7 | 3218.985
8 | 3209.531
9 | 3201.421
10 | 3193.16
11 | 3184.041
12 | 3175.616
13 | 3167.207
14 | 3156.875
15 | 3147.108
16 | 3137.926
17 | 3127.018
18 | 3116.645
19 | 3107.066
20 | 3097.612
21 | 3086.9952
22 | 3077.88
23 | 3066.974
24 | 3057.366
25 | 3047.924
26 | 3038.981
27 | 3029.495
28 | 3022.181
29 | 3010.689
30 | 3003.326
31 | 2995.017
32 | 2988.6688
33 | 2979.819
34 | 2970.243
35 | 2964.201
36 | 2955.911
37 | 2944.959
38 | 2936.1536
39 | 2931.061
40 | 2923.374
41 | 2913.132
42 | 2904.1248
43 | 2899.6
44 | 2889.321
45 | 2879.463
46 | 2870.959
47 | 2862.535
48 | 2855.887
49 | 2846.466
50 | 2836.327
51 | 2826.576
52 | 2816.677
53 | 2808.033
54 | 2799.711
55 | 2794.3648
56 | 2781.851
57 | 2772.869
58 | 2764.364
59 | 2754.262
60 | 2739.716
61 | 2730.972
62 | 2725.11
63 | 2714.057
64 | 2704.593
65 | 2692.831
66 | 2689.106
67 | 2669.115
68 | 2655.161
69 | 2635.31
70 | 2613.97
71 | 2588.093
72 | 2557.61
73 | 2526.792
74 | 2469.284
75 | 2407.074
76 | 2345.69
77 | 2314.234
78 | 2267.284
79 | 2191.477
80 | 2095.083
81 | 2019.4192
82 | 1975.581
83 | 1953.8192
84 | 1926.274
85 | 1882.161
86 | 1826.574
87 | 1753.492
88 | 1639.812
89 | 1507.757
90 | 772.4926