## Cycle
Cycle (N) | Capacity (mAh)
1 | 716.502
2 | 3230.876
3 | 3223.678
4 | 3223.62
5 | 3221.129
6 | 3220.028
7 | 3216.812
8 | 3214.465
9 | 3209.897
10 | 3205.581
11 | 3202.081
12 | 3197.5552
13 | 3192.203
14 | 3187.403
15 | 3182.511
16 | 3176.585
17 | 3173.027
18 | 3169.181
19 | 3163.831
20 | 3159.175
21 | 3154.505
22 | 3148.808
23 | 3144.997
24 | 3141.225
25 | 3137.147
26 | 3131.831
27 | 3127.92
28 | 3124.286
29 | 3119.795
30 | 3117.515
31 | 3112.807
32 | 3109.755
33 | 3105.503
34 | 3101.7472
35 | 3098.463
36 | 3093.119
37 | 3089.8816
38 | 3086.59
39 | 3082.591
40 | 3078.423
41 | 3074.359
42 | 3070.017
43 | 3065.796
44 | 3059.325
45 | 3056.27
46 | 3051.333
47 | 3046.8032
48 | 3043.387
49 | 3035.439
50 | 3030.462
51 | 3024.551
52 | 3020.544
53 | 3010.655
54 | 3003.753
55 | 2988.932
56 | 2971.856
57 | 2949.859
58 | 2924.676
59 | 2894.054
60 | 2857.474
61 | 2818.577
62 | 2775.022
63 | 2734.733
64 | 2695.058
65 | 2657.332
66 | 2618.455
67 | 2579.378
68 | 2540.65
69 | 2500.798
70 | 2473.397
71 | 2463.958
72 | 2433.244
73 | 2404.529
74 | 2372.744
75 | 2335.83
76 | 2277.2512
77 | 2206.732
78 | 2129.718
79 | 2044.847
80 | 1943.15
81 | 1840.76
82 | 1749.421
83 | 1552.864