## Cycle
Cycle (N) | Capacity (mAh)
1 | 718.6717
2 | 3266.761
3 | 3272.022
4 | 3269.003
5 | 3264.263
6 | 3257.691
7 | 3250.357
8 | 3242.158
9 | 3234.086
10 | 3227.012
11 | 3219.3504
12 | 3212.543
13 | 3206.6432
14 | 3200.357
15 | 3194.459
16 | 3189.058
17 | 3183.208
18 | 3177.6064
19 | 3174.008
20 | 3170.372
21 | 3167.298
22 | 3163.7824
23 | 3161.084
24 | 3157.674
25 | 3153.485
26 | 3150.001
27 | 3146.878
28 | 3144.812
29 | 3141.8432
30 | 3139.231
31 | 3137.378
32 | 3133.056
33 | 3130.706
34 | 3127.358
35 | 3124.072
36 | 3121.786
37 | 3118.709
38 | 3114.514
39 | 3112.586
40 | 3108.966
41 | 3105.692
42 | 3102.158
43 | 3099.521
44 | 3096.676
45 | 3093.948
46 | 3091.201
47 | 3087.382
48 | 3083
49 | 3079.611
50 | 3076.268
51 | 3073.803
52 | 3071.057
53 | 3067.84
54 | 3066.108
55 | 3059.367
56 | 3056.552
57 | 3052.8288
58 | 3049.592
59 | 3046.215
60 | 3043.3504
61 | 3037.446
62 | 3031.927
63 | 3024.9536
64 | 3020.503
65 | 3015.214
66 | 3009.102
67 | 3004.628
68 | 2996.3104
69 | 2988.479
70 | 2982.822
71 | 2975.641
72 | 2969.248
73 | 2963.223
74 | 2952.398
75 | 2941.689
76 | 2930.6112
77 | 2916.727
78 | 2901.163
79 | 2881.057
80 | 2856.561
81 | 2831.524
82 | 2799.084
83 | 2766.964
84 | 2731.857
85 | 2701.646
86 | 2672.49
87 | 2642.378
88 | 2613.491
89 | 2580.423
90 | 2548.052
91 | 2514.248
92 | 2486.177
93 | 2460.618
94 | 2454.374
95 | 2456.304
96 | 2441.573
97 | 2422.666
98 | 2390.959
99 | 2348.108
100 | 2295.137
101 | 2251.012
102 | 2177.0032
103 | 2100.704
104 | 2009.567
105 | 1918.347
106 | 1798.994
107 | 1663.95
108 | 1508.48
109 | 1377.938
110 | 1181.165
111 | 969.9707
112 | 822.5083
113 | 742.6532
114 | 694.728
115 | 694.0867
116 | 676.0964