## Cycle
Cycle (N) | Capacity (mAh)
1 | 724.2156
2 | 3268.389
3 | 3266.631
4 | 3262.42
5 | 3256.464
6 | 3251.688
7 | 3246.735
8 | 3241.009
9 | 3236.124
10 | 3230.503
11 | 3226.064
12 | 3218.2784
13 | 3212.22
14 | 3206.164
15 | 3198.475
16 | 3191.594
17 | 3184.239
18 | 3177.394
19 | 3171.136
20 | 3165.42
21 | 3158.756
22 | 3151.447
23 | 3145.146
24 | 3139.141
25 | 3133.649
26 | 3127.584
27 | 3121.755
28 | 3116.092
29 | 3110.608
30 | 3105.823
31 | 3101.189
32 | 3096.51
33 | 3091.674
34 | 3086.841
35 | 3082.0224
36 | 3077.879
37 | 3072.828
38 | 3069.345
39 | 3064.38
40 | 3059.573
41 | 3055.095
42 | 3050.279
43 | 3046.76
44 | 3042.123
45 | 3037.858
46 | 3032.537
47 | 3027.701
48 | 3022.977
49 | 3019.387
50 | 3014.91
51 | 3010.398
52 | 3006.162
53 | 3003.253
54 | 2999.836
55 | 2996.211
56 | 2992.444
57 | 2988.28
58 | 2983.428
59 | 2978.501
60 | 2974.235
61 | 2969.844
62 | 2964.047
63 | 2958.453
64 | 2952.376
65 | 2946.719
66 | 2940.62
67 | 2933.886
68 | 2926.004
69 | 2918.233
70 | 2908.295
71 | 2898.619
72 | 2888.548
73 | 2880.447
74 | 2873.485
75 | 2863.2
76 | 2852.156
77 | 2834.84
78 | 2815.85
79 | 2792.184
80 | 2762.03
81 | 2731.736
82 | 2699.43
83 | 2662.362
84 | 2630.622
85 | 2595.723
86 | 2566.678
87 | 2537.075
88 | 2513.618
89 | 2483.287
90 | 2463.03
91 | 2439.319
92 | 2445.193
93 | 2459.246
94 | 2453.987
95 | 2451.258
96 | 2439.731
97 | 2419.085
98 | 2385.957
99 | 2341.14
100 | 2296.201
101 | 2256.224
102 | 2201.097
103 | 2149.903
104 | 2092.588
105 | 2028.852
106 | 1957.376
107 | 1860.637
108 | 1756.182
109 | 1654.992
110 | 1570.0048
111 | 1501.566
112 | 1444.904
113 | 1394.25
114 | 1354.385
115 | 1310.751
116 | 1275.178
117 | 1236.196
118 | 1198.144
119 | 1153.991
120 | 1096.177
121 | 1039.351
122 | 988.6311
123 | 940.5456
124 | 891.8343
125 | 822.1687