## Cycle
Cycle (N) | Capacity (mAh)
1 | 724.1276
2 | 3283.239
3 | 3286.236
4 | 3280.953
5 | 3271.179
6 | 3258.792
7 | 3247.513
8 | 3237.918
9 | 3229.986
10 | 3222.576
11 | 3215.896
12 | 3209.071
13 | 3202.924
14 | 3197.61
15 | 3191.876
16 | 3186.322
17 | 3179.653
18 | 3174.446
19 | 3169.303
20 | 3164.027
21 | 3157.598
22 | 3150.692
23 | 3144.055
24 | 3137.2928
25 | 3129.746
26 | 3123.102
27 | 3116.427
28 | 3109.421
29 | 3102.822
30 | 3096.6368
31 | 3090.9632
32 | 3086.0128
33 | 3078.481
34 | 3073.13
35 | 3067.3824
36 | 3062.6016
37 | 3057.408
38 | 3052.945
39 | 3048.167
40 | 3043.32
41 | 3037.589
42 | 3031.302
43 | 3027.1072
44 | 3020.719
45 | 3018.188
46 | 3012.251
47 | 3005.386
48 | 2999.935
49 | 2993.683
50 | 2987.945
51 | 2985.352
52 | 2981.434
53 | 2977.575
54 | 2973.946
55 | 2965.479
56 | 2963.243
57 | 2957.239
58 | 2954.207
59 | 2951.914
60 | 2945.543
61 | 2943.868
62 | 2946.323
63 | 2942.828
64 | 2940.091
65 | 2933.7584
66 | 2927.696
67 | 2920.824
68 | 2917.489
69 | 2916.586
70 | 2915.817
71 | 2912.669
72 | 2909.785
73 | 2906.513
74 | 2899.801
75 | 2892.858
76 | 2889.592
77 | 2880.545
78 | 2872.716
79 | 2857.473
80 | 2846.834
81 | 2832.664
82 | 2824.607
83 | 2808.936
84 | 2794.957
85 | 2767.41
86 | 2752.319
87 | 2721.272
88 | 2693.252
89 | 2672.368
90 | 2640.707
91 | 2623.679
92 | 2592.006
93 | 2550.629
94 | 2490.496
95 | 2420.623
96 | 2359.5248
97 | 2329.221
98 | 2295.59
99 | 2266.1216
100 | 2220.8176
101 | 2189.361
102 | 2153.58
103 | 2115.632
104 | 2083.6896
105 | 2037.393
106 | 1968.559
107 | 1893.711
108 | 1818.629
109 | 1735.854
110 | 1620.3152
111 | 1532.281
112 | 1432.16
113 | 1260.851
114 | 1121.366
115 | 1003.728
116 | 906.9195
117 | 817.1243
118 | 750.4614