## Cycle
Cycle (N) | Capacity (mAh)
1 | 730.1402
2 | 3286.5248
3 | 3288.3232
4 | 3284.716
5 | 3274.809
6 | 3267.568
7 | 3259.8752
8 | 3253.211
9 | 3247.98
10 | 3242.465
11 | 3236.77
12 | 3229.481
13 | 3222.998
14 | 3217.493
15 | 3212.006
16 | 3206.694
17 | 3200.615
18 | 3195.721
19 | 3189.169
20 | 3184.173
21 | 3178.767
22 | 3173.484
23 | 3167.522
24 | 3162.409
25 | 3157.502
26 | 3152.4192
27 | 3147.82
28 | 3142.491
29 | 3138.193
30 | 3133.269
31 | 3127.728
32 | 3123.206
33 | 3118.13
34 | 3112.192
35 | 3107.264
36 | 3102.729
37 | 3098.333
38 | 3093.7
39 | 3088.388
40 | 3083.841
41 | 3079.082
42 | 3074.473
43 | 3069.378
44 | 3064.209
45 | 3057.804
46 | 3052.785
47 | 3047.147
48 | 3041.696
49 | 3035.711
50 | 3030.304
51 | 3024.636
52 | 3019.114
53 | 3012.586
54 | 3008.253
55 | 3002.34
56 | 2997.0112
57 | 2992.014
58 | 2985.904
59 | 2982.2464
60 | 2976.514
61 | 2975.505
62 | 2966.73
63 | 2961.962
64 | 2957.887
65 | 2952.353
66 | 2945.703
67 | 2936.877
68 | 2931.311
69 | 2922.8528
70 | 2915.554
71 | 2908.999
72 | 2897.989
73 | 2887.095
74 | 2878.5056
75 | 2868.007
76 | 2856.511
77 | 2842.587
78 | 2825.9728
79 | 2800.871
80 | 2773.1408
81 | 2735.3744
82 | 2695.096
83 | 2648.236
84 | 2600.701
85 | 2555.252
86 | 2514.283
87 | 2487.058
88 | 2470.252
89 | 2453.65
90 | 2440.153
91 | 2422.6944
92 | 2403.675
93 | 2369.848
94 | 2337.884
95 | 2309.972
96 | 2294.559
97 | 2289.475
98 | 2257.612
99 | 2219.764
100 | 2160.777
101 | 2088.817
102 | 1965.654
103 | 1816.31
104 | 1687.295
105 | 1592.021
106 | 1517.1808
107 | 1458.389
108 | 1396.754
109 | 1339.9664
110 | 1298.236
111 | 1259.676
112 | 1225.2
113 | 1189.675
114 | 1152.666
115 | 1117.593
116 | 1076.611
117 | 1032.149
118 | 991.9979
119 | 945.0672
120 | 888.6684
121 | 827.5513