## Cycle
Cycle (N) | Capacity (mAh)
1 | 736.6476
2 | 3309.136
3 | 3308.9696
4 | 3298.526
5 | 3286.583
6 | 3272.135
7 | 3258.065
8 | 3246.957
9 | 3235.3
10 | 3224.386
11 | 3214.233
12 | 3204.239
13 | 3194.514
14 | 3183.055
15 | 3170.114
16 | 3157.298
17 | 3143.6768
18 | 3130.77
19 | 3117.3376
20 | 3103.697
21 | 3090.112
22 | 3075.711
23 | 3064.657
24 | 3051.0656
25 | 3037.867
26 | 3025.108
27 | 3011.09
28 | 2998.21
29 | 2985.172
30 | 2975.4
31 | 2962.176
32 | 2950.767
33 | 2938.091
34 | 2927.3888
35 | 2915.736
36 | 2904.209
37 | 2895.507
38 | 2883.721
39 | 2875.269
40 | 2862.732
41 | 2852.031
42 | 2837.7616
43 | 2828.329
44 | 2820.339
45 | 2812.286
46 | 2798.201
47 | 2786.901
48 | 2776.722
49 | 2768.019
50 | 2761.083
51 | 2749.621
52 | 2740.048
53 | 2728.912
54 | 2719.752
55 | 2711.942
56 | 2707.974
57 | 2696.156
58 | 2688.882
59 | 2678.784
60 | 2675.812
61 | 2670.21
62 | 2665.391
63 | 2654.185
64 | 2646.607
65 | 2641.324
66 | 2635.1488
67 | 2625.268
68 | 2613.369
69 | 2609.869
70 | 2602.45
71 | 2587.851
72 | 2573.622
73 | 2560.733
74 | 2549.176
75 | 2533.295
76 | 2516.175
77 | 2506.514
78 | 2489.849
79 | 2477.669
80 | 2459.829
81 | 2449.251
82 | 2435.65
83 | 2413.882
84 | 2397.175
85 | 2381.314
86 | 2358.078
87 | 2334.065
88 | 2291.5104
89 | 2257.953
90 | 2206.94
91 | 2098.711
92 | 1964.1792
93 | 1843.426
94 | 1718.951
95 | 1567.287
96 | 1425.8
97 | 1313.387
98 | 1182.164
99 | 1007.891
100 | 859.5608
101 | 740.7548
102 | 640.9247
103 | 580.9846
104 | 533.652
105 | 489.9592
106 | 460.8985
107 | 436.2101
108 | 416.276
109 | 394.3953
110 | 380.9588
111 | 370.1312
112 | 356.8732