## Cycle
Cycle (N) | Capacity (mAh)
1 | 778.9744
2 | 3307.527
3 | 3303.5
4 | 3288.83
5 | 3270.6976
6 | 3256.474
7 | 3242.643
8 | 3232.714
9 | 3226.296
10 | 3219.207
11 | 3212.825
12 | 3205.772
13 | 3198.405
14 | 3192.278
15 | 3186.427
16 | 3179.355
17 | 3171.884
18 | 3164.564
19 | 3155.541
20 | 3148.796
21 | 3142.408
22 | 3132.7072
23 | 3123.308
24 | 3117.297
25 | 3107.325
26 | 3099.704
27 | 3091.984
28 | 3083.778
29 | 3076.247
30 | 3070.694
31 | 3058.66
32 | 3051.084
33 | 3041.934
34 | 3036.116
35 | 3030.11
36 | 3021.812
37 | 3016.99
38 | 3012.957
39 | 3001.255
40 | 2993.466
41 | 2984.276
42 | 2978.217
43 | 2971.193
44 | 2961.9728
45 | 2958.723
46 | 2951.33
47 | 2941.812
48 | 2933.818
49 | 2927.646
50 | 2922.349
51 | 2915.648
52 | 2908.916
53 | 2906.889
54 | 2894.501
55 | 2886.931
56 | 2879.911
57 | 2875.69
58 | 2871.268
59 | 2863.648
60 | 2862.128
61 | 2849.849
62 | 2843.311
63 | 2836.7152
64 | 2831.447
65 | 2825.1456
66 | 2821.798
67 | 2812.363
68 | 2803.217
69 | 2797.089
70 | 2793.852
71 | 2786.135
72 | 2786.031
73 | 2772.077
74 | 2765.3888
75 | 2762.67
76 | 2755.728
77 | 2754.804
78 | 2738.886
79 | 2732.019
80 | 2728.063
81 | 2721.321
82 | 2708.922
83 | 2701.58
84 | 2694.972
85 | 2691.986
86 | 2682.481
87 | 2676.984
88 | 2652.6
89 | 2629.607
90 | 2607.109
91 | 2576.518
92 | 2529.455
93 | 2482.432
94 | 2427.844
95 | 2378.7456
96 | 2329.423
97 | 2255.425
98 | 2168.777
99 | 2076.218
100 | 1987.177
101 | 1900.974
102 | 1810.913
103 | 1714.876
104 | 1649.281
105 | 1512.853
106 | 1364.345
107 | 1208.402
108 | 1043.608
109 | 904.6618
110 | 804.8617
111 | 724.9408
112 | 645.0188
113 | 572.9304
114 | 514.2442
115 | 476.0321
116 | 447.2035
117 | 419.7013
118 | 400.7272
119 | 384.6917
120 | 372.1145
121 | 359.3709
122 | 343.0898
123 | 335.3294
124 | 320.2362
125 | 149.7613