## Cycle
Cycle (N) | Capacity (mAh)
1 | 779.4292
2 | 3307.503
3 | 3302.054
4 | 3291.019
5 | 3278.798
6 | 3267.768
7 | 3259.684
8 | 3252.927
9 | 3245.559
10 | 3238.499
11 | 3233.862
12 | 3228.953
13 | 3221.4592
14 | 3214.98
15 | 3209.361
16 | 3202.619
17 | 3196.52
18 | 3190.554
19 | 3183.776
20 | 3176.341
21 | 3171.588
22 | 3165.707
23 | 3158.053
24 | 3148.964
25 | 3141.472
26 | 3132.66
27 | 3125.328
28 | 3118.684
29 | 3113.044
30 | 3105.574
31 | 3097.403
32 | 3090.7808
33 | 3084.748
34 | 3079.537
35 | 3072.739
36 | 3067.164
37 | 3058.703
38 | 3051.002
39 | 3042.906
40 | 3039.143
41 | 3032.073
42 | 3026.5408
43 | 3020.462
44 | 3015.024
45 | 3008.103
46 | 3004.224
47 | 2997.527
48 | 2991.333
49 | 2986.997
50 | 2983.274
51 | 2977.975
52 | 2973.183
53 | 2966.2464
54 | 2959.93
55 | 2953.303
56 | 2948.798
57 | 2945.193
58 | 2941.11
59 | 2936.3328
60 | 2928.183
61 | 2920.138
62 | 2913.53
63 | 2908.537
64 | 2902.517
65 | 2898.439
66 | 2889.233
67 | 2882.673
68 | 2876.039
69 | 2870.652
70 | 2861.697
71 | 2855.505
72 | 2845.62
73 | 2837.665
74 | 2831.489
75 | 2824.145
76 | 2818.623
77 | 2809.781
78 | 2803.853
79 | 2797.202
80 | 2792.466
81 | 2782.113
82 | 2774.304
83 | 2770.1
84 | 2764.402
85 | 2755.526
86 | 2749.9472
87 | 2743.626
88 | 2736.828
89 | 2732.144
90 | 2722.182
91 | 2718.448
92 | 2712.148
93 | 2704.929
94 | 2704.657
95 | 2692.562
96 | 2687.6416
97 | 2678.182
98 | 2681.449
99 | 2677.565
100 | 2663.02
101 | 2653.7136
102 | 2649.793
103 | 2641.396
104 | 2628.83
105 | 2625.824
106 | 2614.915
107 | 2597.004
108 | 2573.652
109 | 2557.158
110 | 2520.757
111 | 2487.113
112 | 2456.256
113 | 2411.024
114 | 2361.581
115 | 2304.066
116 | 2248.675
117 | 2210.135
118 | 2143.883
119 | 2059.078
120 | 1963.878
121 | 1877.272
122 | 1800.595
123 | 1718.57
124 | 1648.087
125 | 1591.719
126 | 1545.597
127 | 1494.944
128 | 1450.554
129 | 1341.186
130 | 1174.281
131 | 1005.629
132 | 881.483
133 | 774.6382
134 | 679.6863
135 | 600.1029
136 | 542.1075
137 | 501.2723