## Cycle
Cycle (N) | Capacity (mAh)
1 | 726.4892
2 | 3296.927
3 | 3299.88
4 | 3290.575
5 | 3279.6288
6 | 3269.881
7 | 3261.483
8 | 3255.037
9 | 3249.708
10 | 3244.303
11 | 3237.115
12 | 3228.932
13 | 3221.166
14 | 3213.129
15 | 3205.529
16 | 3196.45
17 | 3187.87
18 | 3178.124
19 | 3168.469
20 | 3158.524
21 | 3149.535
22 | 3140.518
23 | 3129.506
24 | 3119.328
25 | 3109.332
26 | 3099.0944
27 | 3092.14
28 | 3085.136
29 | 3077.3344
30 | 3065.339
31 | 3056.032
32 | 3046.938
33 | 3039.8368
34 | 3032.711
35 | 3024.088
36 | 3017.216
37 | 3005.421
38 | 2998.353
39 | 2988.386
40 | 2982.575
41 | 2975.4448
42 | 2971.921
43 | 2963.616
44 | 2955.934
45 | 2954.15
46 | 2946.518
47 | 2938.276
48 | 2929.113
49 | 2924.113
50 | 2916.68
51 | 2913.07
52 | 2903.3072
53 | 2896.762
54 | 2887.588
55 | 2878.93
56 | 2871.3648
57 | 2865.388
58 | 2860.076
59 | 2853.0384
60 | 2846.539
61 | 2841.243
62 | 2837.783
63 | 2834.5248
64 | 2824.457
65 | 2815.926
66 | 2809.569
67 | 2804.574
68 | 2801.33
69 | 2794.948
70 | 2788.594
71 | 2778.627
72 | 2772.5248
73 | 2765.803
74 | 2759.052
75 | 2752.714
76 | 2742.421
77 | 2736.978
78 | 2727.84
79 | 2721.527
80 | 2712.27
81 | 2703.8128
82 | 2698.308
83 | 2691.456
84 | 2688.17
85 | 2676.037
86 | 2671.838
87 | 2666.616
88 | 2666.479
89 | 2656.358
90 | 2649.4336
91 | 2638.601
92 | 2629.836
93 | 2621.644
94 | 2615.45
95 | 2600.376
96 | 2586.626
97 | 2576.179
98 | 2556.736
99 | 2529.52
100 | 2493.884
101 | 2444.152
102 | 2390.277
103 | 2326.614
104 | 2220.582
105 | 2068.944
106 | 1903.527
107 | 1757.705
108 | 1613.37
109 | 1481.725
110 | 1332.232
111 | 1145.768
112 | 946.67
113 | 807.9998
114 | 703.7865
115 | 616.5073
116 | 550.863
117 | 505.7869
118 | 455.9431
119 | 421.3278
120 | 392.6042
121 | 372.4592
122 | 354.4596
123 | 341.6539
124 | 325.0378
125 | 315.2888
126 | 297.5352
127 | 285.4424
128 | 283.12
129 | 266.1597
130 | 258.9328
131 | 262.3094
132 | 250.214
133 | 242.6036
134 | 164.5981