## Cycle
Cycle (N) | Capacity (mAh)
1 | 717.5132
2 | 3254.624
3 | 3257.3056
4 | 3256.148
5 | 3252.327
6 | 3248.496
7 | 3242.393
8 | 3237.058
9 | 3231.159
10 | 3225.589
11 | 3218.711
12 | 3213.323
13 | 3206.824
14 | 3199.441
15 | 3192.392
16 | 3185.695
17 | 3180.3872
18 | 3173.424
19 | 3167.5808
20 | 3163.589
21 | 3158.937
22 | 3154.727
23 | 3150.788
24 | 3146.041
25 | 3141.866
26 | 3138.835
27 | 3134.324
28 | 3130.364
29 | 3128.042
30 | 3125.591
31 | 3121.569
32 | 3117.404
33 | 3113.073
34 | 3109.154
35 | 3105.521
36 | 3101.5968
37 | 3098.096
38 | 3095.384
39 | 3090.939
40 | 3087.9584
41 | 3085.508
42 | 3081.759
43 | 3078.951
44 | 3074.633
45 | 3070.642
46 | 3065.625
47 | 3060.6176
48 | 3055.583
49 | 3050.158
50 | 3046.482
51 | 3042.802
52 | 3038.096
53 | 3033.766
54 | 3028.277
55 | 3023.445
56 | 3017.72
57 | 3010.222
58 | 3005.454
59 | 2999.236
60 | 2993.084
61 | 2985.6704
62 | 2976.203
63 | 2967.451
64 | 2958.995
65 | 2949.375
66 | 2939.297
67 | 2925.061
68 | 2905.892
69 | 2883.811
70 | 2854.5648
71 | 2820.634
72 | 2784.628
73 | 2746.68
74 | 2710.374
75 | 2673.264
76 | 2639.538
77 | 2608.275
78 | 2575.224
79 | 2544.295
80 | 2512.624
81 | 2482.923
82 | 2460.39
83 | 2445.721
84 | 2444.125
85 | 2435.68
86 | 2421.7088
87 | 2402.169
88 | 2368.827
89 | 2316.014
90 | 2250.3344
91 | 2183.038
92 | 2110.14
93 | 2019.54
94 | 1923.92
95 | 1820.395
96 | 1707.446
97 | 1564.16
98 | 1401.521
99 | 1211.535
100 | 1000.949
101 | 779.3876
102 | 661.561
103 | 611.5449
104 | 586.4114
105 | 562.0207
106 | 541.1421
107 | 517.0747
108 | 493.8198
109 | 489.8045
110 | 463.4907
111 | 435.8997
112 | 410.2583