## Cycle
Cycle (N) | Capacity (mAh)
1 | 724.2088
2 | 3262.749
3 | 3264.197
4 | 3258.318
5 | 3251.346
6 | 3244.612
7 | 3234.584
8 | 3226.281
9 | 3218.462
10 | 3211.233
11 | 3204.372
12 | 3199.531
13 | 3191.5136
14 | 3183.148
15 | 3175.952
16 | 3169.388
17 | 3161.376
18 | 3155.226
19 | 3150.574
20 | 3145.533
21 | 3138.721
22 | 3131.826
23 | 3124.196
24 | 3117.438
25 | 3109.529
26 | 3102.025
27 | 3096.318
28 | 3090.14
29 | 3084.176
30 | 3078.665
31 | 3073.403
32 | 3070.293
33 | 3066.494
34 | 3061.691
35 | 3056.378
36 | 3051.518
37 | 3045.978
38 | 3040.972
39 | 3036.232
40 | 3030.61
41 | 3027.321
42 | 3022.151
43 | 3017.5456
44 | 3011.992
45 | 3007.178
46 | 3002.1
47 | 2995.184
48 | 2989.809
49 | 2984.45
50 | 2979.164
51 | 2973.718
52 | 2968.655
53 | 2963.694
54 | 2958.417
55 | 2954.294
56 | 2948.377
57 | 2939.468
58 | 2929.362
59 | 2917.568
60 | 2904.294
61 | 2888.403
62 | 2868.344
63 | 2836.668
64 | 2797.603
65 | 2748.913
66 | 2695.319
67 | 2642.329
68 | 2588.683
69 | 2542.309
70 | 2503.697
71 | 2462.5
72 | 2437.663
73 | 2421.172
74 | 2411.405
75 | 2410.84
76 | 2386.083
77 | 2379.416
78 | 2356.224
79 | 2334.132
80 | 2300.664
81 | 2278.233
82 | 2256.87
83 | 2206.928
84 | 2159.676
85 | 2093.929
86 | 2012.764
87 | 1908.023
88 | 1780.721
89 | 1669.462
90 | 1575.885
91 | 1502.788
92 | 1435.872
93 | 1389.692
94 | 1360.7392
95 | 1316.958
96 | 1284.964
97 | 1262.202
98 | 1226.38
99 | 1199.649
100 | 1178.791
101 | 1153.316
102 | 1126.548
103 | 1102.626
104 | 1081.08
105 | 1057.127
106 | 1029.06
107 | 1006.507
108 | 983.3068
109 | 940.4776
110 | 643.1806