## Cycle
Cycle (N) | Capacity (mAh)
1 | 942.9303
2 | 2663.621
3 | 2718.184
4 | 2711.111
5 | 2704.882
6 | 2698.404
7 | 2692.02
8 | 2681.9056
9 | 2671.445
10 | 2660.279
11 | 2649.315
12 | 2638.059
13 | 2625.188
14 | 2612.464
15 | 2599.47
16 | 2586.289
17 | 2572.746
18 | 2560.884
19 | 2548.168
20 | 2536.513
21 | 2523.847
22 | 2512.018
23 | 2500.204
24 | 2489.165
25 | 2477.506
26 | 2466.001
27 | 2454.6144
28 | 2443.308
29 | 2430.91
30 | 2419.578
31 | 2407.97
32 | 2396.826
33 | 2384.281
34 | 2373.345
35 | 2361.296
36 | 2348.677
37 | 2336.057
38 | 2323.757
39 | 2310.919
40 | 2297.231
41 | 2283.978
42 | 2270.039
43 | 2255.933
44 | 2241.895
45 | 2226.174
46 | 2210.048
47 | 2193.3408
48 | 2175.603
49 | 2157.031
50 | 2137.433
51 | 2116.5904
52 | 2094.6768
53 | 2073.004
54 | 1953.125