## Cycle
Cycle (N) | Capacity (mAh)
1 | 943.6837
2 | 2667.5
3 | 2667.976
4 | 2666.004
5 | 2667.33
6 | 2700.388
7 | 2690.852
8 | 2675.199
9 | 2658.142
10 | 2640.889
11 | 2622.619
12 | 2602.39
13 | 2579.264
14 | 2555.971
15 | 2534.074
16 | 2511.602
17 | 2492.81
18 | 2472.915
19 | 2455.539
20 | 2439.667
21 | 2425.29
22 | 2410.6416
23 | 2397.291
24 | 2383.57
25 | 2370.107
26 | 2356.608
27 | 2342.0544
28 | 2328.001
29 | 2312.722
30 | 2296.37
31 | 2280.474
32 | 2264.946
33 | 2250.254
34 | 2235.325
35 | 2219.878
36 | 2204.094
37 | 2188.207
38 | 2171.024
39 | 2153.646
40 | 2134.923
41 | 2116.295
42 | 2097.958
43 | 2079.716
44 | 2059.26
45 | 2035.565
46 | 2010.257
47 | 1982.727
48 | 1951.9488
49 | 1924.638
50 | 1898.1088
51 | 1876.675
52 | 1842.819