## Cycle
Cycle (N) | Capacity (mAh)
1 | 944.9396
2 | 2665.026
3 | 2668.756
4 | 2711.722
5 | 2706.311
6 | 2700.423
7 | 2693.425
8 | 2684.8816
9 | 2673.898
10 | 2662.304
11 | 2650.188
12 | 2637.964
13 | 2623.75
14 | 2607.009
15 | 2588.905
16 | 2569.189
17 | 2551.927
18 | 2536.061
19 | 2521.237
20 | 2507.0016
21 | 2492.156
22 | 2478.555
23 | 2466.664
24 | 2454.305
25 | 2441.928
26 | 2429.384
27 | 2415.366
28 | 2403.034
29 | 2390.446
30 | 2378.267
31 | 2365.675
32 | 2353.824
33 | 2341.988
34 | 2329.005
35 | 2317.239
36 | 2303.65
37 | 2290.761
38 | 2276.74
39 | 2262.5
40 | 2247.105
41 | 2231.8608
42 | 2215.745
43 | 2199.66
44 | 2183.094
45 | 2166.495
46 | 2148.53
47 | 2129.514
48 | 2110.21
49 | 2089.934
50 | 2068.3008
51 | 2046.046
52 | 2022.641
53 | 1997.9024
54 | 1973.547