## Cycle
Cycle (N) | Capacity (mAh)
1 | 944.6828
2 | 2653.276
3 | 2720.002
4 | 2715.054
5 | 2708.45
6 | 2700.736
7 | 2691.323
8 | 2679.4736
9 | 2665.793
10 | 2650.659
11 | 2635.609
12 | 2619.006
13 | 2601.561
14 | 2579.748
15 | 2559.559
16 | 2540.186
17 | 2522.946
18 | 2504.773
19 | 2487.692
20 | 2474.934
21 | 2459.662
22 | 2445.399
23 | 2433.214
24 | 2419.932
25 | 2408.281
26 | 2396.26
27 | 2382.941
28 | 2369.679
29 | 2356.762
30 | 2343.11
31 | 2329.732
32 | 2315.955
33 | 2302.133
34 | 2287.417
35 | 2272.899
36 | 2257.811
37 | 2242.511
38 | 2226.578
39 | 2210.817
40 | 2193.874
41 | 2177.018
42 | 2160.023
43 | 2141.661
44 | 2122.946
45 | 2103.0368
46 | 2082.752
47 | 2061.276
48 | 2039.602
49 | 2016.07
50 | 1991.783
51 | 1966.023
52 | 1938.137
53 | 1910.105