## Cycle
Cycle (N) | Capacity (mAh)
1 | 927.7883
2 | 2640.023
3 | 2645.35
4 | 2706.809
5 | 2697.2192
6 | 2684.896
7 | 2669.371
8 | 2652.343
9 | 2635.923
10 | 2616.724
11 | 2594.529
12 | 2568.25
13 | 2542.6256
14 | 2518.959
15 | 2498.3392
16 | 2479.43
17 | 2461.681
18 | 2444.4544
19 | 2429.116
20 | 2416.7584
21 | 2400.438
22 | 2386.117
23 | 2376.463
24 | 2357.795
25 | 2343.234
26 | 2327.458
27 | 2311.996
28 | 2297.837
29 | 2282.319
30 | 2267.12
31 | 2251.081
32 | 2235.576
33 | 2220.028
34 | 2203.4
35 | 2186.919
36 | 2170.019
37 | 2151.353
38 | 2132.564
39 | 2113.284
40 | 2092.777
41 | 2071.689
42 | 2049.22
43 | 2024.996
44 | 2000.606
45 | 1975.029
46 | 1946.501
47 | 1917.036
48 | 1886.605
49 | 1859.5008
50 | 1833.014
51 | 1809.2
52 | 1783.352