## Cycle
Cycle (N) | Capacity (mAh)
1 | 926.1459
2 | 2656.177
3 | 2662.368
4 | 2659.602
5 | 2648.792
6 | 2634.1744
7 | 2673.398
8 | 2656.355
9 | 2639.334
10 | 2619.906
11 | 2598.777
12 | 2575.935
13 | 2552.981
14 | 2530.429
15 | 2511.553
16 | 2495.566
17 | 2478.528
18 | 2462.858
19 | 2447.172
20 | 2432.97
21 | 2418.596
22 | 2404.172
23 | 2389.4736
24 | 2375.217
25 | 2361.262
26 | 2346.6608
27 | 2331.241
28 | 2316.951
29 | 2301.887
30 | 2287.074
31 | 2272.094
32 | 2257.278
33 | 2242.086
34 | 2226.22
35 | 2210.206
36 | 2192.905
37 | 2175.415
38 | 2157.009
39 | 2138.697
40 | 2118.376
41 | 2097.44
42 | 2076.731
43 | 2055.548
44 | 2030.77
45 | 2005.3136
46 | 1979.999
47 | 1954.106
48 | 1927.67
49 | 1899.292
50 | 1871.969
51 | 1841.558
52 | 1815.019