## Cycle
Cycle (N) | Capacity (mAh)
1 | 927.3868
2 | 2654.601
3 | 2658.411
4 | 2655.444
5 | 2648.151
6 | 2694.275
7 | 2678.586
8 | 2661.876
9 | 2645.024
10 | 2625.602
11 | 2605.516
12 | 2581.447
13 | 2555.164
14 | 2527.09
15 | 2499.906
16 | 2476.561
17 | 2453.52
18 | 2431.939
19 | 2411.748
20 | 2393.031
21 | 2375.12
22 | 2356.352
23 | 2339.892
24 | 2322.129
25 | 2306.685
26 | 2290.139
27 | 2274.493
28 | 2259.178
29 | 2243.478
30 | 2226.5248
31 | 2210.262
32 | 2193.0464
33 | 2174.766
34 | 2154.968
35 | 2135.21
36 | 2116.03
37 | 2095.665
38 | 2074.53
39 | 2052.48
40 | 2031.99
41 | 2008.937
42 | 1990.207
43 | 1973.1984
44 | 1948.766
45 | 1925.736
46 | 1910.419
47 | 1901.555
48 | 1870.607
49 | 1828.879