## Cycle
Cycle (N) | Capacity (mAh)
1 | 930.1084
2 | 2646.69
3 | 2646.592
4 | 2649.752
5 | 2696.0944
6 | 2686.163
7 | 2673.516
8 | 2658.826
9 | 2645.359
10 | 2632.333
11 | 2619.018
12 | 2604.472
13 | 2589.814
14 | 2573.452
15 | 2557.523
16 | 2542.656
17 | 2527.341
18 | 2511.081
19 | 2496.136
20 | 2483.065
21 | 2469.754
22 | 2456.751
23 | 2444.203
24 | 2430.758
25 | 2417.498
26 | 2404.472
27 | 2391.084
28 | 2377.706
29 | 2364.485
30 | 2351.326
31 | 2337.793
32 | 2324.593
33 | 2310.473
34 | 2296.278
35 | 2282.508
36 | 2267.365
37 | 2253.259
38 | 2237.566
39 | 2220.941
40 | 2204.054
41 | 2187.64
42 | 2169.516
43 | 2151.034
44 | 2132.28
45 | 2110.924
46 | 2088.598
47 | 2066.054
48 | 2042.793
49 | 2017.137
50 | 1990.537
51 | 1963.324
52 | 1934.273
53 | 1895.92