## Cycle
Cycle (N) | Capacity (mAh)
1 | 939.5592
2 | 2668.066
3 | 2669.634
4 | 2664.397
5 | 2653.8528
6 | 2635.086
7 | 2671.792
8 | 2654.53
9 | 2636.455
10 | 2618.171
11 | 2599.248
12 | 2577.691
13 | 2553.858
14 | 2529.583
15 | 2508.452
16 | 2488.327
17 | 2470.044
18 | 2452.768
19 | 2435.783
20 | 2420.413
21 | 2405.278
22 | 2390.1264
23 | 2375.736
24 | 2362.027
25 | 2347.72
26 | 2333.742
27 | 2319.659
28 | 2305.239
29 | 2289.885
30 | 2273.816
31 | 2258.559
32 | 2242.607
33 | 2226.425
34 | 2209.394
35 | 2192.012
36 | 2174.516
37 | 2155.96
38 | 2138.141
39 | 2118.199
40 | 2098.792
41 | 2078.521
42 | 2055.961
43 | 2033.924
44 | 2010.781
45 | 1989.247
46 | 1963.351
47 | 1942.1184
48 | 1923.64
49 | 1892.4384
50 | 1867.643
51 | 1838.025