## Cycle
Cycle (N) | Capacity (mAh)
1 | 954.5711
2 | 2686.839
3 | 2689.262
4 | 2689.0192
5 | 2688.5536
6 | 2720.034
7 | 2715.46
8 | 2708.129
9 | 2697.087
10 | 2685.341
11 | 2674.089
12 | 2661.993
13 | 2647.99
14 | 2632.412
15 | 2617.759
16 | 2602.601
17 | 2587.137
18 | 2572.637
19 | 2560.218
20 | 2547.9184
21 | 2534.6736
22 | 2521.153
23 | 2507.531
24 | 2495.203
25 | 2481.979
26 | 2470.21
27 | 2457.848
28 | 2445.297
29 | 2432.95
30 | 2420.436
31 | 2407.721
32 | 2394.791
33 | 2381.633
34 | 2367.259
35 | 2353.268
36 | 2337.788
37 | 2321.655
38 | 2305.809
39 | 2289.991
40 | 2273.865
41 | 2257.895
42 | 2240.54
43 | 2221.693
44 | 2204.671
45 | 2186.078
46 | 2165.537
47 | 2145.012
48 | 2122.324
49 | 2098.966
50 | 2073.684
51 | 2046.836
52 | 2019.499