## Cycle
Cycle (N) | Capacity (mAh)
1 | 929.9281
2 | 2856.58
3 | 2859.7856
4 | 2854.422
5 | 2840.338
6 | 2822.218
7 | 2795.704
8 | 2765.209
9 | 2735.148
10 | 2706.713
11 | 2679.746
12 | 2653.566
13 | 2629.066
14 | 2605.8608
15 | 2586.989
16 | 2612.172
17 | 2589.57
18 | 2568.348
19 | 2547.2592
20 | 2527.132
21 | 2508.249
22 | 2490.589
23 | 2472.386
24 | 2455.874
25 | 2439.281
26 | 2420.01
27 | 2402.301
28 | 2384.271
29 | 2364.833
30 | 2345.521
31 | 2326.04
32 | 2305.991
33 | 2284.932
34 | 2263.212
35 | 2241.154
36 | 2218.805
37 | 2196.539
38 | 2174.328
39 | 2151.894
40 | 2127.091
41 | 2101.746
42 | 2074.876
43 | 2046.094
44 | 2015.753
45 | 1984.391
46 | 1955.057
47 | 1934.709
48 | 1905.459
49 | 1893.796
50 | 1875.4576
51 | 1826.934