## Cycle
Cycle (N) | Capacity (mAh)
1 | 937.8123
2 | 2864.3408
3 | 2860.004
4 | 2851.192
5 | 2840.135
6 | 2827.571
7 | 2809.431
8 | 2787.494
9 | 2764.544
10 | 2742.091
11 | 2720.636
12 | 2699.9792
13 | 2680.116
14 | 2662.252
15 | 2648.118
16 | 2670.273
17 | 2655.546
18 | 2636.97
19 | 2619.2448
20 | 2600.856
21 | 2582.468
22 | 2566.1328
23 | 2549.435
24 | 2531.814
25 | 2513.891
26 | 2497.981
27 | 2481.007
28 | 2462.48
29 | 2444.695
30 | 2429.352
31 | 2411.957
32 | 2394.227
33 | 2376.178
34 | 2358.299
35 | 2339.457
36 | 2320.365
37 | 2301.7472
38 | 2282.018
39 | 2262.486
40 | 2241.705
41 | 2220.34
42 | 2197.762
43 | 2173.844
44 | 2150.157
45 | 2124.769
46 | 2098.85
47 | 2071.183
48 | 2043.025
49 | 2014.377
50 | 1983.961
51 | 1962.979
52 | 1948.608
53 | 1937.417