## Cycle
Cycle (N) | Capacity (mAh)
1 | 919.0052
2 | 2825.415
3 | 2822.472
4 | 2814.173
5 | 2795.421
6 | 2760.792
7 | 2720.36
8 | 2684.316
9 | 2652.571
10 | 2624.051
11 | 2599.189
12 | 2629.864
13 | 2600.252
14 | 2576.549
15 | 2554.243
16 | 2530.961
17 | 2510.737
18 | 2492.9056
19 | 2473.96
20 | 2453.992
21 | 2439.7072
22 | 2419.54
23 | 2404.086
24 | 2383.446
25 | 2365.989
26 | 2347.349
27 | 2329.616
28 | 2310.786
29 | 2290.68
30 | 2271.206
31 | 2251.542
32 | 2231.3888
33 | 2211.137
34 | 2190.411
35 | 2168.789
36 | 2146.767
37 | 2123.892
38 | 2099.671
39 | 2075.5984
40 | 2049.566
41 | 2022.607
42 | 1994.303
43 | 1965.623
44 | 1935.708
45 | 1906.981
46 | 1877.369
47 | 1851.998
48 | 1825.341
49 | 1788.705
50 | 1752.575
51 | 1717.689
52 | 1700.11
53 | 246.9119