## Cycle
Cycle (N) | Capacity (mAh)
1 | 953.1921
2 | 2878.651
3 | 2872.901
4 | 2865.986
5 | 2853.193
6 | 2839.815
7 | 2826.47
8 | 2809.762
9 | 2791.301
10 | 2770.527
11 | 2749.08
12 | 2727.631
13 | 2707.595
14 | 2687.974
15 | 2668.875
16 | 2653.075
17 | 2675.202
18 | 2657.101
19 | 2639.095
20 | 2619.97
21 | 2605.323
22 | 2590.002
23 | 2575.673
24 | 2562.48
25 | 2547.296
26 | 2533.704
27 | 2518.803
28 | 2505.043
29 | 2490.784
30 | 2476.275
31 | 2461.094
32 | 2446.144
33 | 2430.487
34 | 2413.9872
35 | 2398.6672
36 | 2382.138
37 | 2365.822
38 | 2350.043
39 | 2334.253
40 | 2317.202
41 | 2298.8336
42 | 2280.475
43 | 2262.143
44 | 2241.486
45 | 2221.965
46 | 2202.064
47 | 2180.998
48 | 2162.5504
49 | 2143.428
50 | 2141.202
51 | 2105.313
52 | 2054.557
53 | 0
54 | 0