## Cycle
Cycle (N) | Capacity (mAh)
1 | 945.6004
2 | 2873.8656
3 | 2869.1808
4 | 2863.048
5 | 2856.598
6 | 2849.939
7 | 2840.5936
8 | 2825.417
9 | 2803.729
10 | 2777.189
11 | 2749.8064
12 | 2723.389
13 | 2698.313
14 | 2674.671
15 | 2651.809
16 | 2630.8992
17 | 2611.652
18 | 2614.872
19 | 2596.072
20 | 2573.329
21 | 2552.124
22 | 2533.404
23 | 2514.7
24 | 2497.38
25 | 2481.391
26 | 2465.629
27 | 2450.718
28 | 2435.295
29 | 2420.6544
30 | 2405.408
31 | 2391.223
32 | 2375.85
33 | 2361.224
34 | 2345.063
35 | 2328.671
36 | 2311.441
37 | 2293.127
38 | 2273.164
39 | 2252.628
40 | 2230.642
41 | 2208.089
42 | 2185.218
43 | 2161.137
44 | 2137.294
45 | 2111.098
46 | 2101.192
47 | 2084.023
48 | 2060.687
49 | 2028.696
50 | 0
51 | 1.944444e-05
52 | 0
53 | 0
54 | 0
55 | 0
56 | 0
57 | 0
58 | 1.111111e-05
59 | 0
60 | 1.111111e-05
61 | 0
62 | 0
63 | 0
64 | 0
65 | 0
66 | 1.111111e-05
67 | 0
68 | 0
69 | 0
70 | 1.111111e-05
71 | 2.222222e-05
72 | 0
73 | 0
74 | 0
75 | 0
76 | 0
77 | 0
78 | 0
79 | 0
80 | 0
81 | 0
82 | 0
83 | 1.111111e-05
84 | 1.111111e-05
85 | 0
86 | 0
87 | 1.111111e-05
88 | 0
89 | 0
90 | 0
91 | 0
92 | 0
93 | 0
94 | 0
95 | 0
96 | 1.111111e-05
97 | 0
98 | 0
99 | 0
100 | 0
101 | 0
102 | 0
103 | 0
104 | 0
105 | 0
106 | 1.111111e-05
107 | 1.111111e-05
108 | 0
109 | 1.111111e-05
110 | 0
111 | 0
112 | 0
113 | 0
114 | 0
115 | 0
116 | 0
117 | 0
118 | 0
119 | 0
120 | 0
121 | 1.944444e-05
122 | 0
123 | 0
124 | 0
125 | 0
126 | 2.5e-05
127 | 0
128 | 1.111111e-05
129 | 0
130 | 1.111111e-05
131 | 0
132 | 0
133 | 3.888889e-05
134 | 0
135 | 0
136 | 0
137 | 0
138 | 0
139 | 0
140 | 0
141 | 0
142 | 1.944444e-05
143 | 0
144 | 0
145 | 0
146 | 0
147 | 2.777778e-06
148 | 0
149 | 1.944444e-05
150 | 0
151 | 2.777778e-06
152 | 0
153 | 1.388889e-05
154 | 0
155 | 8.333333e-06
156 | 1.111111e-05
157 | 0
158 | 0
159 | 0
160 | 0
161 | 0
162 | 0
163 | 0
164 | 0
165 | 0
166 | 0
167 | 0
168 | 0
169 | 0
170 | 0
171 | 0
172 | 0
173 | 2.5e-05
174 | 0
175 | 0
176 | 0
177 | 1.944444e-05
178 | 0
179 | 1.944444e-05
180 | 0
181 | 1.944444e-05
182 | 0
183 | 0
184 | 0
185 | 0
186 | 2.5e-05
187 | 1.388889e-05
188 | 0
189 | 1.944444e-05
190 | 1.111111e-05
191 | 0
192 | 1.944444e-05
193 | 0
194 | 0
195 | 0
196 | 0
197 | 0
198 | 1.111111e-05
199 | 1.944444e-05
200 | 0
201 | 0
202 | 1.111111e-05
203 | 1.111111e-05
204 | 0
205 | 1.111111e-05
206 | 0
207 | 0
208 | 0
209 | 0
210 | 1.944444e-05
211 | 0
212 | 0