## Cycle
Cycle (N) | Capacity (mAh)
1 | 954.1521
2 | 2882.923
3 | 2878.171
4 | 2872.481
5 | 2866.3008
6 | 2859.785
7 | 2852.491
8 | 2841.889
9 | 2825.2528
10 | 2802.678
11 | 2776.738
12 | 2750.01
13 | 2724.3392
14 | 2700.128
15 | 2677.343
16 | 2655.481
17 | 2634.963
18 | 2616.338
19 | 2603.655
20 | 2603.552
21 | 2586.7
22 | 2570.878
23 | 2554.296
24 | 2538.264
25 | 2522.977
26 | 2507.8944
27 | 2493.903
28 | 2479.271
29 | 2466.837
30 | 2452.35
31 | 2438.538
32 | 2424.332
33 | 2408.766
34 | 2392.5456
35 | 2375.629
36 | 2358.404
37 | 2340.41
38 | 2321.895
39 | 2303.303
40 | 2284.45
41 | 2264.6512
42 | 2245.836
43 | 2228.753
44 | 2206.2368
45 | 2183.461
46 | 2166.473
47 | 2151.944
48 | 2124.4288
49 | 2078.839
50 | 2025.492
51 | 5.555556e-05
52 | 2.222222e-05
53 | 0
54 | 0
55 | 0
56 | 0
57 | 5.555556e-05
58 | 0
59 | 4.444444e-05
60 | 0
61 | 0
62 | 0
63 | 0
64 | 0
65 | 0
66 | 3.333333e-05
67 | 0
68 | 5.555556e-05
69 | 0
70 | 5.555556e-05
71 | 2.222222e-05
72 | 5.555556e-05
73 | 0
74 | 0
75 | 5.555556e-05
76 | 0
77 | 0
78 | 0
79 | 3.333333e-05
80 | 0
81 | 0
82 | 2.222222e-05
83 | 5.555556e-05
84 | 0
85 | 0
86 | 2.222222e-05
87 | 2.222222e-05
88 | 4.444444e-05
89 | 0
90 | 3.333333e-05
91 | 0
92 | 0
93 | 0
94 | 0
95 | 0
96 | 0
97 | 0
98 | 5.555556e-05
99 | 0
100 | 0
101 | 0
102 | 0
103 | 0
104 | 3.333333e-05
105 | 0
106 | 2.222222e-05
107 | 0
108 | 6.666667e-05
109 | 0
110 | 0
111 | 4.444444e-05
112 | 4.444444e-05
113 | 4.444444e-05
114 | 3.333333e-05
115 | 0
116 | 0
117 | 0
118 | 5.555556e-05
119 | 0
120 | 6.666667e-05
121 | 0
122 | 4.444444e-05
123 | 0
124 | 0
125 | 0
126 | 0