## Cycle
Cycle (N) | Capacity (mAh)
1 | 928.8366
2 | 2857.577
3 | 2853.2928
4 | 2847.698
5 | 2837.748
6 | 2817.077
7 | 2781.932
8 | 2743.137
9 | 2705.228
10 | 2670.42
11 | 2638.466
12 | 2608.129
13 | 2579.309
14 | 2552.888
15 | 2560.947
16 | 2531.647
17 | 2508.901
18 | 2482.971
19 | 2459.747
20 | 2437.993
21 | 2414.093
22 | 2394.36
23 | 2374.385
24 | 2355.171
25 | 2337.222
26 | 2318.9248
27 | 2301.332
28 | 2282.2832
29 | 2263.894
30 | 2243.575
31 | 2225.27
32 | 2205.653
33 | 2182.26
34 | 2160.863
35 | 2138.159
36 | 2117.37
37 | 2096.797
38 | 2079.264
39 | 2064.134
40 | 2047.977
41 | 2027.222
42 | 1998.432
43 | 1966.425
44 | 1938.853
45 | 1897.042
46 | 0
47 | 3.333333e-05
48 | 0
49 | 0
50 | 9.444444e-05
51 | 2.222222e-05
52 | 0
53 | 0
54 | 1.111111e-05
55 | 1.111111e-05
56 | 0
57 | 0
58 | 0
59 | 0
60 | 0
61 | 0
62 | 0
63 | 0
64 | 1.388889e-05
65 | 8.055556e-05
66 | 3.611111e-05
67 | 0
68 | 0
69 | 3.333333e-05
70 | 1.111111e-05
71 | 2.5e-05
72 | 0
73 | 0
74 | 0
75 | 0
76 | 0
77 | 0
78 | 2.222222e-05
79 | 0
80 | 0
81 | 0
82 | 0
83 | 0
84 | 2.777778e-06
85 | 8.055556e-05
86 | 2.777778e-06
87 | 0
88 | 1.111111e-05
89 | 1.388889e-05
90 | 0
91 | 0
92 | 1.111111e-05
93 | 0
94 | 1.111111e-05
95 | 0
96 | 0
97 | 6.111111e-05
98 | 0
99 | 0
100 | 0
101 | 0
102 | 2.777778e-06
103 | 0
104 | 0
105 | 3.333333e-05
106 | 0
107 | 0
108 | 5.555556e-06
109 | 0
110 | 0
111 | 1.111111e-05
112 | 8.055556e-05
113 | 0
114 | 3.888889e-05
115 | 0
116 | 0
117 | 0
118 | 2.222222e-05
119 | 0
120 | 0
121 | 2.777778e-05
122 | 2.777778e-06
123 | 3.888889e-05
124 | 0
125 | 0
126 | 0
127 | 0
128 | 0
129 | 0
130 | 2.222222e-05
131 | 2.222222e-05
132 | 0
133 | 0
134 | 0
135 | 0
136 | 0
137 | 0
138 | 0
139 | 0
140 | 0
141 | 1.111111e-05
142 | 2.777778e-06
143 | 0
144 | 0
145 | 0
146 | 0
147 | 0
148 | 3.333333e-05
149 | 0
150 | 1.111111e-05
151 | 0
152 | 6.111111e-05
153 | 0
154 | 0
155 | 0
156 | 0
157 | 1.666667e-05
158 | 0
159 | 0
160 | 0
161 | 4.722222e-05
162 | 2.777778e-05
163 | 6.111111e-05
164 | 5.555556e-06
165 | 0
166 | 0
167 | 0
168 | 0
169 | 1.111111e-05
170 | 0
171 | 2.777778e-05
172 | 1.666667e-05
173 | 0
174 | 3.888889e-05
175 | 0
176 | 1.666667e-05
177 | 5.555556e-06
178 | 1.111111e-05
179 | 0
180 | 1.111111e-05
181 | 0
182 | 3.888889e-05
183 | 0
184 | 2.777778e-06
185 | 1.111111e-05
186 | 0
187 | 0
188 | 2.777778e-05
189 | 0
190 | 8.055556e-05
191 | 0
192 | 0
193 | 2.777778e-06
194 | 0
195 | 2.777778e-05
196 | 2.222222e-05
197 | 4.444444e-05
198 | 0
199 | 2.222222e-05
200 | 1.666667e-05
201 | 5e-05
202 | 0
203 | 0
204 | 0
205 | 4.722222e-05
206 | 2.777778e-06
207 | 3.611111e-05
208 | 0
209 | 0
210 | 0
211 | 0
212 | 0
213 | 0
214 | 0
215 | 2.777778e-05
216 | 0
217 | 0
218 | 0
219 | 0
220 | 3.611111e-05
221 | 6.111111e-05
222 | 1.111111e-05
223 | 0
224 | 0
225 | 0
226 | 0
227 | 0
228 | 0
229 | 0
230 | 3.888889e-05
231 | 1.111111e-05
232 | 1.111111e-05
233 | 5.555556e-06
234 | 3.888889e-05
235 | 2.777778e-05
236 | 1.111111e-05
237 | 0
238 | 0
239 | 5.555556e-06
240 | 0
241 | 0
242 | 7.222222e-05
243 | 2.5e-05
244 | 0
245 | 0
246 | 3.888889e-05
247 | 0
248 | 2.777778e-06
249 | 0
250 | 3.611111e-05
251 | 1.111111e-05
252 | 6.944444e-05
253 | 0
254 | 0
255 | 5.555556e-06
256 | 0
257 | 3.888889e-05
258 | 3.333333e-05
259 | 2.777778e-06
260 | 0